## Metric
Cement (Kg/m3) | Blast Furnace Slag (Kg/m3) | Silica Fume (Kg/m3) | Fly Ash (Kg/m3) | Water (Kg/m3) | Superplasticizer (Kg/m3) | Coarse Aggregate (Kg/m3) | Fine Aggregate (Kg/m3) | F'c (MPa)
540 | 0 | 0 | 0 | 162 | 2.5 | 1040 | 676 | 79
540 | 0 | 0 | 0 | 162 | 2.5 | 1055 | 676 | 61
332.5 | 142.5 | 0 | 0 | 228 | 0 | 932 | 594 | 40
198.6 | 132.4 | 0 | 0 | 192 | 0 | 978.4 | 825.5 | 44
266 | 114 | 0 | 0 | 228 | 0 | 932 | 670 | 47
380 | 95 | 0 | 0 | 228 | 0 | 932 | 594 | 43
475 | 0 | 0 | 0 | 228 | 0 | 932 | 594 | 39
427.5 | 47.5 | 0 | 0 | 228 | 0 | 932 | 594 | 43
190 | 190 | 0 | 0 | 228 | 0 | 932 | 670 | 42
304 | 76 | 0 | 0 | 228 | 0 | 932 | 670 | 47
380 | 0 | 0 | 0 | 228 | 0 | 932 | 670 | 52
139.6 | 209.4 | 0 | 0 | 192 | 0 | 1047 | 806.9 | 39
342 | 38 | 0 | 0 | 228 | 0 | 932 | 670 | 56
237.5 | 237.5 | 0 | 0 | 228 | 0 | 932 | 594 | 38
485 | 0 | 0 | 0 | 146 | 0 | 1120 | 800 | 71
374 | 189.2 | 0 | 0 | 170.1 | 10.1 | 926.1 | 756.7 | 61
313.3 | 262.2 | 0 | 0 | 175.5 | 8.6 | 1046.9 | 611.8 | 59
425 | 106.3 | 0 | 0 | 153.5 | 16.5 | 852.1 | 887.1 | 60
425 | 106.3 | 0 | 0 | 151.4 | 18.6 | 936 | 803.7 | 61
375 | 93.8 | 0 | 0 | 126.6 | 23.4 | 852.1 | 992.6 | 56
475 | 118.8 | 0 | 0 | 181.1 | 8.9 | 852.1 | 781.5 | 68
469 | 117.2 | 0 | 0 | 137.8 | 32.2 | 852.1 | 840.5 | 66
388.6 | 97.1 | 0 | 0 | 157.9 | 12.1 | 852.1 | 925.7 | 50
531.3 | 0 | 0 | 0 | 141.8 | 28.2 | 852.1 | 893.7 | 56
318.8 | 212.5 | 0 | 0 | 155.7 | 14.3 | 852.1 | 880.4 | 55
401.8 | 94.7 | 0 | 0 | 147.4 | 11.4 | 946.8 | 852.1 | 68
362.6 | 189 | 0 | 0 | 164.9 | 11.6 | 944.7 | 755.8 | 71
323.7 | 282.8 | 0 | 0 | 183.8 | 10.3 | 942.7 | 659.9 | 74
379.5 | 151.2 | 0 | 0 | 153.9 | 15.9 | 1134.3 | 605 | 52
286.3 | 200.9 | 0 | 0 | 144.7 | 11.2 | 1004.6 | 803.7 | 67
439 | 177 | 0 | 0 | 186 | 11.1 | 884.9 | 707.9 | 65
389.9 | 189 | 0 | 0 | 145.9 | 22 | 944.7 | 755.8 | 74
337.9 | 189 | 0 | 0 | 174.9 | 9.5 | 944.7 | 755.8 | 49
222.36 | 0 | 0 | 96.67 | 189.29 | 4.46 | 967.08 | 870.32 | 24
233.81 | 0 | 0 | 94.58 | 197.89 | 4.567 | 947.04 | 852.16 | 22
194.68 | 0 | 0 | 100.52 | 165.62 | 7.48 | 1006.4 | 905.9 | 25
190.68 | 0 | 0 | 125.4 | 162.14 | 7.77 | 1090 | 804.01 | 26
212.07 | 0 | 0 | 121.62 | 180.31 | 5.69 | 1057.6 | 779.32 | 24
229.97 | 0 | 0 | 118.31 | 195.47 | 4.63 | 1029.4 | 758.59 | 24
190.34 | 0 | 0 | 125.18 | 161.85 | 9.88 | 1088.1 | 802.59 | 28
166.09 | 0 | 0 | 163.27 | 176.46 | 4.49 | 1058.6 | 780.09 | 21
167.95 | 42.08 | 0 | 163.83 | 121.75 | 5.72 | 1058.7 | 780.11 | 24
213.72 | 98.05 | 0 | 24.51 | 181.71 | 6.86 | 1065.8 | 785.38 | 45
213.76 | 98.06 | 0 | 24.52 | 181.74 | 6.65 | 1066 | 785.52 | 40
229.68 | 0 | 0 | 118.16 | 195.23 | 6.13 | 1028.1 | 757.63 | 24
238.05 | 0 | 0 | 94.11 | 186.66 | 7 | 949.91 | 847.01 | 30
250 | 0 | 0 | 95.69 | 187.42 | 5.53 | 956.86 | 861.17 | 29
212.52 | 0 | 0 | 100.37 | 159.32 | 8.71 | 1007.8 | 903.59 | 31
212.57 | 0 | 0 | 100.39 | 159.35 | 10.37 | 1003.8 | 903.79 | 37
212 | 0 | 0 | 124.78 | 159 | 7.84 | 1085.4 | 799.54 | 38
231.75 | 0 | 0 | 121.62 | 173.96 | 6.72 | 1056.4 | 778.45 | 33
251.37 | 0 | 0 | 118.27 | 188.45 | 5.75 | 1028.4 | 757.73 | 29
251.37 | 0 | 0 | 118.27 | 188.45 | 6.35 | 1028.4 | 757.73 | 32
181.38 | 0 | 0 | 167.01 | 169.59 | 7.56 | 1055.6 | 777.8 | 27
182.04 | 45.21 | 0 | 121.97 | 170.21 | 8.19 | 1059.4 | 780.65 | 31
168.88 | 42.22 | 0 | 124.25 | 158.33 | 10.83 | 1080.8 | 796.15 | 31
290.35 | 0 | 0 | 96.18 | 168.08 | 9.41 | 961.18 | 865 | 34
277.05 | 0 | 0 | 97.39 | 160.6 | 11.83 | 973.9 | 875.61 | 48
295.71 | 0 | 0 | 95.64 | 171.54 | 8.87 | 955.14 | 859.2 | 39
251.81 | 0 | 0 | 99.94 | 146.14 | 12.35 | 1006 | 899.76 | 33
249.1 | 0 | 0 | 98.75 | 158.11 | 12.8 | 987.76 | 889.01 | 30
252.31 | 0 | 0 | 98.75 | 146.25 | 14.17 | 987.76 | 889.01 | 50
246.83 | 0 | 0 | 125.08 | 143.3 | 11.99 | 1086.8 | 800.89 | 52
275.07 | 0 | 0 | 121.35 | 159.48 | 9.9 | 1053.6 | 777.5 | 51
297.16 | 0 | 0 | 117.54 | 174.8 | 9.52 | 1022.8 | 753.45 | 47
213.74 | 0 | 0 | 174.74 | 154.79 | 10.16 | 1053.5 | 776.35 | 40
213.5 | 0 | 0 | 174.24 | 154.61 | 11.66 | 1052.3 | 775.48 | 45
277.19 | 97.82 | 0 | 24.46 | 160.7 | 11.19 | 1061.7 | 782.46 | 63
218.23 | 54.64 | 0 | 123.78 | 140.75 | 11.91 | 1075.7 | 792.67 | 55
214.9 | 53.8 | 0 | 121.89 | 155.63 | 9.61 | 1014.3 | 780.58 | 52
218.85 | 0 | 0 | 124.13 | 158.49 | 11.33 | 1078.7 | 794.91 | 30
376 | 0 | 0 | 0 | 214.6 | 0 | 1003.5 | 762.36 | 31
500 | 0 | 0 | 0 | 140 | 4 | 966 | 853 | 67
475 | 0 | 0 | 59 | 142 | 1.9 | 1098 | 641 | 57
315 | 137 | 0 | 0 | 145 | 5.9 | 1130 | 745 | 81
505 | 0 | 0 | 60 | 195 | 0 | 1030 | 630 | 64
451 | 0 | 0 | 0 | 165 | 11.25 | 1030 | 745 | 78
516 | 0 | 0 | 0 | 162 | 8.2 | 801 | 802 | 41
520 | 0 | 0 | 0 | 170 | 5.2 | 855 | 855 | 60
528 | 0 | 0 | 0 | 185 | 6.86 | 920 | 720 | 56
520 | 0 | 0 | 0 | 175 | 5.2 | 870 | 805 | 51
385 | 0 | 0 | 136 | 158 | 20 | 903 | 768 | 55
500.1 | 0 | 0 | 0 | 200 | 3 | 1124.4 | 613.2 | 44
450.1 | 50 | 0 | 0 | 200 | 3 | 1124.4 | 613.2 | 39
397 | 17.2 | 0 | 158 | 167 | 20.8 | 967 | 633 | 55
333 | 17.5 | 0 | 163 | 167 | 17.9 | 996 | 652 | 47
334 | 17.6 | 0 | 158 | 189 | 15.3 | 967 | 633 | 44
405 | 0 | 0 | 0 | 175 | 0 | 1120 | 695 | 52
200 | 200 | 0 | 0 | 190 | 0 | 1145 | 660 | 49
516 | 0 | 0 | 0 | 162 | 8.26 | 801 | 802 | 41
145 | 116 | 0 | 119 | 184 | 5.7 | 833 | 880 | 29
160 | 128 | 0 | 122 | 182 | 6.4 | 824 | 879 | 39
234 | 156 | 0 | 0 | 189 | 5.85 | 981 | 760 | 39
250 | 180 | 0 | 95 | 159 | 9.45 | 860 | 800 | 67
475 | 0 | 0 | 0 | 162 | 9.5 | 1044 | 662 | 58
285 | 190 | 0 | 0 | 163 | 7.6 | 1031 | 685 | 53
356 | 119 | 0 | 0 | 160 | 9.03 | 1061 | 657 | 58
275 | 180 | 0 | 120 | 162 | 10.35 | 830 | 765 | 76
500 | 0 | 0 | 0 | 151 | 9 | 1033 | 655 | 69
165 | 0.02 | 0 | 143.57 | 163.81 | 0 | 1005.6 | 900.9 | 26
165 | 128.5 | 0 | 132.1 | 175.06 | 8.08 | 1005.8 | 746.6 | 46
178.03 | 129.8 | 0 | 118.6 | 179.94 | 3.57 | 1007.3 | 746.8 | 39
167.35 | 129.9 | 0 | 128.62 | 175.46 | 7.79 | 1006.3 | 746.6 | 41
172.38 | 13.61 | 0 | 172.37 | 156.76 | 4.14 | 1006.3 | 856.4 | 33
173.54 | 50.05 | 0 | 173.53 | 164.77 | 6.47 | 1006.2 | 793.5 | 38
167 | 75.4 | 0 | 167 | 164.03 | 7.91 | 1007.3 | 770.1 | 41
173.81 | 93.37 | 0 | 159.9 | 172.34 | 9.73 | 1007.2 | 746.6 | 37
190.34 | 0 | 0 | 125.18 | 166.61 | 9.88 | 1079 | 798.9 | 24
250 | 0 | 0 | 95.69 | 191.84 | 5.33 | 948.9 | 857.2 | 27
213.5 | 0 | 0 | 174.24 | 159.21 | 11.66 | 1043.6 | 771.9 | 44
194.68 | 0 | 0 | 100.52 | 170.17 | 7.48 | 998 | 901.8 | 37
251.37 | 0 | 0 | 118.27 | 192.94 | 5.75 | 1043.6 | 754.3 | 33
446 | 24 | 0 | 79 | 162 | 11.61 | 967 | 712 | 57
446 | 24 | 0 | 79 | 162 | 11.64 | 967 | 712 | 44
446 | 24 | 0 | 79 | 162 | 10.3 | 967 | 712 | 53
387 | 20 | 0 | 94 | 157 | 14.32 | 938 | 845 | 50
387 | 20 | 0 | 94 | 157 | 13.93 | 938 | 845 | 46
387 | 20 | 0 | 94 | 157 | 11.61 | 938 | 845 | 46
355 | 19 | 0 | 97 | 145 | 13.13 | 967 | 871 | 44
355 | 19 | 0 | 97 | 145 | 12.25 | 967 | 871 | 55
491 | 26 | 0 | 123 | 210 | 3.93 | 882 | 699 | 55
491 | 26 | 0 | 123 | 201 | 3.93 | 822 | 699 | 57
424 | 22 | 0 | 132 | 178 | 8.48 | 822 | 750 | 62
424 | 22 | 0 | 132 | 168 | 8.92 | 822 | 750 | 72
202 | 11 | 0 | 141 | 206 | 1.72 | 942 | 801 | 21
284 | 15 | 0 | 141 | 179 | 5.46 | 842 | 801 | 43
359 | 19 | 0 | 141 | 154 | 10.91 | 942 | 801 | 62
436 | 0 | 0 | 0 | 218 | 0 | 838.4 | 719.7 | 23
289 | 0 | 0 | 0 | 192 | 0 | 913.2 | 895.3 | 32
393 | 0 | 0 | 0 | 192 | 0 | 940.6 | 785.6 | 48
480 | 0 | 0 | 0 | 192 | 0 | 936.2 | 712.2 | 43
255 | 0 | 0 | 0 | 192 | 0 | 889.8 | 945 | 21
333 | 0 | 0 | 0 | 192 | 0 | 931.2 | 842.6 | 31
181.9 | 272.8 | 0 | 0 | 185.7 | 0 | 1012.4 | 714.3 | 27
193.5 | 290.2 | 0 | 0 | 185.7 | 0 | 998.2 | 704.3 | 32
239.6 | 359.4 | 0 | 0 | 185.7 | 0 | 941.6 | 664.3 | 39
220.8 | 147.2 | 0 | 0 | 185.7 | 0 | 1055 | 744.3 | 25
397 | 0 | 0 | 0 | 185.7 | 0 | 1040.6 | 734.3 | 33
158.8 | 238.2 | 0 | 0 | 185.7 | 0 | 1040.6 | 734.3 | 21
255.5 | 170.3 | 0 | 0 | 185.7 | 0 | 1026.6 | 724.3 | 32
381.4 | 0 | 0 | 0 | 185.7 | 0 | 1104.6 | 784.3 | 22
295.8 | 0 | 0 | 0 | 185.7 | 0 | 1091.4 | 769.3 | 25
228 | 342.1 | 0 | 0 | 185.7 | 0 | 955.8 | 674.3 | 39
316.1 | 210.7 | 0 | 0 | 185.7 | 0 | 977 | 689.3 | 38
238.1 | 0 | 0 | 0 | 185.7 | 0 | 1118.8 | 789.3 | 17
135.7 | 203.5 | 0 | 0 | 185.7 | 0 | 1076.2 | 759.3 | 18
203.5 | 135.7 | 0 | 0 | 185.7 | 0 | 1076.2 | 759.3 | 22
170.3 | 155.5 | 0 | 0 | 185.7 | 0 | 1026.6 | 724.3 | 25
210.7 | 316.1 | 0 | 0 | 185.7 | 0 | 977 | 689.3 | 37
290.2 | 193.5 | 0 | 0 | 185.7 | 0 | 998.2 | 704.3 | 33
238.2 | 158.8 | 0 | 0 | 185.7 | 0 | 1040.6 | 734.3 | 26
339.2 | 0 | 0 | 0 | 185.7 | 0 | 1069.2 | 754.3 | 31
252.5 | 0 | 0 | 0 | 185.7 | 0 | 1111.6 | 784.3 | 19
382.5 | 0 | 0 | 0 | 185.7 | 0 | 1047.8 | 739.3 | 37
186.2 | 124.1 | 0 | 0 | 185.7 | 0 | 1083.4 | 764.3 | 17
272.8 | 181.9 | 0 | 0 | 185.7 | 0 | 1012.4 | 714.3 | 31
339 | 0 | 0 | 0 | 197 | 0 | 968 | 781 | 32
236 | 0 | 0 | 0 | 194 | 0 | 968 | 885 | 18
236 | 0 | 0 | 0 | 193 | 0 | 968 | 885 | 24
277 | 0 | 0 | 0 | 191 | 0 | 968 | 856 | 25
254 | 0 | 0 | 0 | 198 | 0 | 968 | 863 | 26
307 | 0 | 0 | 0 | 193 | 0 | 968 | 812 | 34
200 | 0 | 0 | 0 | 180 | 0 | 1125 | 845 | 12
225 | 0 | 0 | 0 | 181 | 0 | 1113 | 833 | 17
325 | 0 | 0 | 0 | 184 | 0 | 1063 | 783 | 30
275 | 0 | 0 | 0 | 183 | 0 | 1088 | 808 | 24
300 | 0 | 0 | 0 | 184 | 0 | 1075 | 795 | 26
375 | 0 | 0 | 0 | 186 | 0 | 1038 | 758 | 38
400 | 0 | 0 | 0 | 187 | 0 | 1025 | 745 | 43
250 | 0 | 0 | 0 | 182 | 0 | 1100 | 820 | 20
350 | 0 | 0 | 0 | 186 | 0 | 1050 | 770 | 34
250.2 | 166.8 | 0 | 0 | 203.5 | 0 | 977.6 | 694.1 | 47
157 | 236 | 0 | 0 | 192 | 0 | 935.4 | 781.2 | 43
141.3 | 212 | 0 | 0 | 203.5 | 0 | 971.8 | 748.5 | 29
122.6 | 183.9 | 0 | 0 | 203.5 | 0 | 958.2 | 800.1 | 33
102 | 153 | 0 | 0 | 192 | 0 | 887 | 942 | 25
166.8 | 250.2 | 0 | 0 | 203.5 | 0 | 975.6 | 692.6 | 33
108.3 | 162.4 | 0 | 0 | 203.5 | 0 | 938.2 | 849 | 20
116 | 173 | 0 | 0 | 192 | 0 | 909.8 | 891.9 | 31
133 | 200 | 0 | 0 | 192 | 0 | 927.4 | 839.2 | 27
192 | 288 | 0 | 0 | 192 | 0 | 929.8 | 716.1 | 39
305.3 | 203.5 | 0 | 0 | 203.5 | 0 | 965.4 | 631 | 43
183.9 | 122.6 | 0 | 0 | 203.5 | 0 | 959.2 | 800 | 32
288 | 192 | 0 | 0 | 192 | 0 | 932 | 717.8 | 38
212 | 141.3 | 0 | 0 | 203.5 | 0 | 973.4 | 750 | 33
173 | 116 | 0 | 0 | 192 | 0 | 946.8 | 856.8 | 24
236 | 157 | 0 | 0 | 192 | 0 | 972.6 | 749.1 | 47
153 | 102 | 0 | 0 | 192 | 0 | 888 | 943.1 | 17
203.5 | 305.3 | 0 | 0 | 203.5 | 0 | 963.4 | 630 | 41
200 | 133 | 0 | 0 | 192 | 0 | 965.4 | 806.2 | 30
310 | 0 | 0 | 0 | 192 | 0 | 1012 | 830 | 27
331 | 0 | 0 | 0 | 192 | 0 | 1025 | 821 | 31
349 | 0 | 0 | 0 | 192 | 0 | 1056 | 809 | 33
238 | 0 | 0 | 0 | 186 | 0 | 1119 | 789 | 17
296 | 0 | 0 | 0 | 186 | 0 | 1090 | 769 | 25
480 | 0 | 0 | 0 | 192 | 0 | 936 | 721 | 43
397 | 0 | 0 | 0 | 186 | 0 | 1040 | 734 | 36
281 | 0 | 0 | 0 | 185 | 0 | 1104 | 774 | 22
500 | 0 | 0 | 0 | 200 | 0 | 1125 | 613 | 44
540 | 0 | 0 | 0 | 173 | 0 | 1125 | 613 | 67
350 | 0 | 0 | 0 | 203 | 0 | 974 | 775 | 27
385 | 0 | 0 | 0 | 186 | 0 | 966 | 763 | 31
331 | 0 | 0 | 0 | 192 | 0 | 978 | 825 | 38
382 | 0 | 0 | 0 | 186 | 0 | 1047 | 739 | 37
281 | 0 | 0 | 0 | 186 | 0 | 1104 | 774 | 22
339 | 0 | 0 | 0 | 185 | 0 | 1069 | 754 | 31
295 | 0 | 0 | 0 | 185 | 0 | 1069 | 769 | 25
238 | 0 | 0 | 0 | 185 | 0 | 1118 | 789 | 17
296 | 0 | 0 | 0 | 192 | 0 | 1085 | 765 | 21
349 | 0 | 0 | 0 | 192 | 0 | 1047 | 806 | 32
302 | 0 | 0 | 0 | 203 | 0 | 974 | 817 | 26
525 | 0 | 0 | 0 | 189 | 0 | 1125 | 613 | 61
252 | 0 | 0 | 0 | 185 | 0 | 1111 | 784 | 19
339 | 0 | 0 | 0 | 185 | 0 | 1060 | 754 | 31
393 | 0 | 0 | 0 | 192 | 0 | 940 | 758 | 39
382 | 0 | 0 | 0 | 185 | 0 | 1047 | 739 | 37
310 | 0 | 0 | 0 | 192 | 0 | 970 | 850 | 27
322 | 0 | 0 | 0 | 203 | 0 | 974 | 800 | 25
397 | 0 | 0 | 0 | 185 | 0 | 1040 | 734 | 39
522 | 0 | 0 | 0 | 146 | 0 | 896 | 896 | 74
273 | 105 | 0 | 82 | 210 | 9 | 904 | 680 | 37
162 | 190 | 0 | 148 | 179 | 19 | 838 | 741 | 33
154 | 144 | 0 | 112 | 220 | 10 | 923 | 658 | 16
147 | 115 | 0 | 89 | 202 | 9 | 860 | 829 | 19
152 | 178 | 0 | 139 | 168 | 18 | 944 | 695 | 36
310 | 143 | 0 | 111 | 168 | 22 | 914 | 651 | 33
144 | 0 | 0 | 175 | 158 | 18 | 943 | 844 | 15
304 | 140 | 0 | 0 | 214 | 6 | 895 | 722 | 33
374 | 0 | 0 | 0 | 190 | 7 | 1013 | 730 | 39
159 | 149 | 0 | 116 | 175 | 15 | 953 | 720 | 27
153 | 239 | 0 | 0 | 200 | 6 | 1002 | 684 | 26
310 | 143 | 0 | 0 | 168 | 10 | 914 | 804 | 45
305 | 0 | 0 | 100 | 196 | 10 | 959 | 705 | 30
151 | 0 | 0 | 184 | 167 | 12 | 991 | 772 | 15
142 | 167 | 0 | 130 | 174 | 11 | 883 | 785 | 44
298 | 137 | 0 | 107 | 201 | 6 | 878 | 655 | 53
321 | 164 | 0 | 0 | 190 | 5 | 870 | 774 | 57
366 | 187 | 0 | 0 | 191 | 7 | 824 | 757 | 65
280 | 129 | 0 | 100 | 172 | 9 | 825 | 805 | 52
252 | 97 | 0 | 76 | 194 | 8 | 835 | 821 | 33
165 | 0 | 0 | 150 | 182 | 12 | 1023 | 729 | 18
156 | 243 | 0 | 0 | 180 | 11 | 1022 | 698 | 37
160 | 188 | 0 | 146 | 203 | 11 | 829 | 710 | 32
298 | 0 | 0 | 107 | 186 | 6 | 879 | 815 | 42
318 | 0 | 0 | 126 | 210 | 6 | 861 | 737 | 40
287 | 121 | 0 | 94 | 188 | 9 | 904 | 696 | 41
326 | 166 | 0 | 0 | 174 | 9 | 882 | 790 | 61
356 | 0 | 0 | 142 | 193 | 11 | 801 | 778 | 40
132 | 207 | 0 | 161 | 179 | 5 | 867 | 736 | 33
322 | 149 | 0 | 0 | 186 | 8 | 951 | 709 | 52
164 | 0 | 0 | 200 | 181 | 13 | 849 | 846 | 15
314 | 0 | 0 | 113 | 170 | 10 | 925 | 783 | 38
321 | 0 | 0 | 128 | 182 | 11 | 870 | 780 | 37
140 | 164 | 0 | 128 | 237 | 6 | 869 | 656 | 35
288 | 121 | 0 | 0 | 177 | 7 | 908 | 829 | 42
298 | 0 | 0 | 107 | 210 | 11 | 880 | 744 | 31
265 | 111 | 0 | 86 | 195 | 6 | 833 | 790 | 41
160 | 250 | 0 | 0 | 168 | 12 | 1049 | 688 | 39
166 | 260 | 0 | 0 | 183 | 13 | 859 | 827 | 37
276 | 116 | 0 | 90 | 180 | 9 | 870 | 768 | 44
322 | 0 | 0 | 116 | 196 | 10 | 818 | 813 | 31
149 | 139 | 0 | 109 | 193 | 6 | 892 | 780 | 23
159 | 187 | 0 | 0 | 176 | 11 | 990 | 789 | 32
261 | 100 | 0 | 78 | 201 | 9 | 864 | 761 | 32
237 | 92 | 0 | 71 | 247 | 6 | 853 | 695 | 28
313 | 0 | 0 | 113 | 178 | 8 | 1002 | 689 | 36
155 | 183 | 0 | 0 | 193 | 9 | 1047 | 697 | 18
146 | 230 | 0 | 0 | 202 | 3 | 827 | 872 | 33
296 | 0 | 0 | 107 | 221 | 11 | 819 | 778 | 31
133 | 210 | 0 | 0 | 196 | 3 | 949 | 795 | 31
313 | 145 | 0 | 0 | 178 | 8 | 867 | 824 | 44
152 | 0 | 0 | 112 | 184 | 8 | 992 | 816 | 12
153 | 145 | 0 | 113 | 178 | 8 | 1002 | 689 | 25
140 | 133 | 0 | 103 | 200 | 7 | 916 | 753 | 36
149 | 236 | 0 | 0 | 176 | 13 | 847 | 893 | 32
300 | 0 | 0 | 120 | 212 | 10 | 878 | 728 | 23
153 | 145 | 0 | 113 | 178 | 8 | 867 | 824 | 26
148 | 0 | 0 | 137 | 158 | 16 | 1002 | 830 | 17
326 | 0 | 0 | 138 | 199 | 11 | 801 | 792 | 40
153 | 145 | 0 | 0 | 178 | 8 | 1000 | 822 | 19
262 | 111 | 0 | 86 | 195 | 5 | 895 | 733 | 33
158 | 0 | 0 | 195 | 220 | 11 | 898 | 713 | 8
151 | 0 | 0 | 185 | 167 | 16 | 1074 | 678 | 13
273 | 0 | 0 | 90 | 199 | 11 | 931 | 762 | 32
149 | 118 | 0 | 92 | 183 | 7 | 953 | 780 | 23
143 | 169 | 0 | 143 | 191 | 8 | 967 | 643 | 29
260 | 101 | 0 | 78 | 171 | 10 | 936 | 763 | 49
313 | 161 | 0 | 0 | 178 | 10 | 917 | 759 | 52
284 | 120 | 0 | 0 | 168 | 7 | 970 | 794 | 40
336 | 0 | 0 | 0 | 182 | 3 | 986 | 817 | 44
145 | 0 | 0 | 134 | 181 | 11 | 979 | 812 | 13
150 | 237 | 0 | 0 | 174 | 12 | 1069 | 675 | 37
144 | 170 | 0 | 133 | 192 | 8 | 814 | 805 | 29
331 | 170 | 0 | 0 | 195 | 8 | 811 | 802 | 56
155 | 0 | 0 | 143 | 193 | 9 | 1047 | 697 | 12
155 | 183 | 0 | 0 | 193 | 9 | 877 | 868 | 23
135 | 0 | 0 | 166 | 180 | 10 | 961 | 805 | 13
266 | 112 | 0 | 87 | 178 | 10 | 910 | 745 | 39
314 | 145 | 0 | 113 | 179 | 8 | 869 | 690 | 46
313 | 145 | 0 | 0 | 127 | 8 | 1000 | 822 | 44
146 | 173 | 0 | 0 | 182 | 3 | 986 | 817 | 23
144 | 136 | 0 | 106 | 178 | 7 | 941 | 774 | 26
148 | 0 | 0 | 182 | 181 | 15 | 839 | 884 | 15
277 | 117 | 0 | 91 | 191 | 7 | 946 | 666 | 43
298 | 0 | 0 | 107 | 164 | 13 | 953 | 784 | 35
313 | 145 | 0 | 0 | 178 | 8 | 1002 | 689 | 41
155 | 184 | 0 | 143 | 194 | 9 | 880 | 699 | 28
289 | 134 | 0 | 0 | 195 | 6 | 924 | 760 | 46
148 | 175 | 0 | 0 | 171 | 2 | 1000 | 828 | 26
145 | 0 | 0 | 179 | 202 | 8 | 824 | 869 | 10
313 | 0 | 0 | 0 | 178 | 8 | 1000 | 822 | 25
136 | 162 | 0 | 126 | 172 | 10 | 923 | 764 | 29
155 | 0 | 0 | 143 | 193 | 9 | 877 | 868 | 9
255 | 99 | 0 | 77 | 189 | 6 | 919 | 749 | 33
162 | 207 | 0 | 172 | 216 | 10 | 822 | 638 | 39
136 | 196 | 0 | 98 | 199 | 6 | 847 | 783 | 26
164 | 163 | 0 | 128 | 197 | 8 | 961 | 641 | 27
162 | 214 | 0 | 164 | 202 | 10 | 820 | 680 | 30
157 | 214 | 0 | 152 | 200 | 9 | 819 | 704 | 33
149 | 153 | 0 | 194 | 192 | 8 | 935 | 623 | 24
135 | 105 | 0 | 193 | 196 | 6 | 965 | 643 | 21
159 | 209 | 0 | 161 | 201 | 7 | 848 | 669 | 30
144 | 15 | 0 | 195 | 176 | 6 | 1021 | 709 | 15
154 | 174 | 0 | 185 | 228 | 7 | 845 | 612 | 24
167 | 187 | 0 | 195 | 185 | 7 | 898 | 636 | 23
184 | 86 | 0 | 190 | 213 | 6 | 923 | 623 | 22
156 | 178 | 0 | 187 | 221 | 7 | 854 | 614 | 29
236.9 | 91.7 | 0 | 71.5 | 246.9 | 6 | 852.9 | 695.4 | 28
313.3 | 0 | 0 | 113 | 178.5 | 8 | 1001.9 | 688.7 | 36
154.8 | 183.4 | 0 | 0 | 193.3 | 9.1 | 1047.4 | 696.7 | 18
145.9 | 230.5 | 0 | 0 | 202.5 | 3.4 | 827 | 871.8 | 32
296 | 0 | 0 | 106.7 | 221.4 | 10.5 | 819.2 | 778.4 | 31
133.1 | 210.2 | 0 | 0 | 195.7 | 3.1 | 949.4 | 795.3 | 28
313.3 | 145 | 0 | 0 | 178.5 | 8 | 867.2 | 824 | 40
151.6 | 0 | 0 | 111.9 | 184.4 | 7.9 | 992 | 815.9 | 12
153.1 | 145 | 0 | 113 | 178.5 | 8 | 1001.9 | 688.7 | 25
139.9 | 132.6 | 0 | 103.3 | 200.3 | 7.4 | 916 | 753.4 | 36
149.5 | 236 | 0 | 0 | 175.8 | 12.6 | 846.8 | 892.7 | 32
299.8 | 0 | 0 | 119.8 | 211.5 | 9.9 | 878.2 | 727.6 | 23
153.1 | 145 | 0 | 113 | 178.5 | 8 | 867.2 | 824 | 26
148.1 | 0 | 0 | 136.6 | 158.1 | 16.1 | 1001.8 | 830.1 | 17
326.5 | 0 | 0 | 137.9 | 199 | 10.8 | 801.1 | 792.5 | 38
152.7 | 144.7 | 0 | 0 | 178.1 | 8 | 999.7 | 822.2 | 19
261.9 | 110.5 | 0 | 86.1 | 195.4 | 5 | 895.2 | 732.6 | 33
158.4 | 0 | 0 | 194.9 | 219.7 | 11 | 897.7 | 712.9 | 8
150.7 | 0 | 0 | 185.3 | 166.7 | 15.6 | 1074.5 | 678 | 13
272.6 | 0 | 0 | 89.6 | 198.7 | 10.6 | 931.3 | 762.2 | 32
149 | 117.6 | 0 | 91.7 | 182.9 | 7.1 | 953.4 | 780.3 | 23
143 | 169.4 | 0 | 142.7 | 190.7 | 8.4 | 967.4 | 643.5 | 29
259.9 | 100.6 | 0 | 78.4 | 170.6 | 10.4 | 935.7 | 762.9 | 49
312.9 | 160.5 | 0 | 0 | 177.6 | 9.6 | 916.6 | 759.5 | 52
284 | 119.7 | 0 | 0 | 168.3 | 7.2 | 970.4 | 794.2 | 40
336.5 | 0 | 0 | 0 | 181.9 | 3.4 | 985.8 | 816.8 | 44
144.8 | 0 | 0 | 133.6 | 180.8 | 11.1 | 979.5 | 811.5 | 13
150 | 236.8 | 0 | 0 | 173.8 | 11.9 | 1069.3 | 674.8 | 37
143.7 | 170.2 | 0 | 132.6 | 191.6 | 8.5 | 814.1 | 805.3 | 29
330.5 | 169.6 | 0 | 0 | 194.9 | 8.1 | 811 | 802.3 | 56
154.8 | 0 | 0 | 142.8 | 193.3 | 9.1 | 1047.4 | 696.7 | 12
154.8 | 183.4 | 0 | 0 | 193.3 | 9.1 | 877.2 | 867.7 | 23
134.7 | 0 | 0 | 165.7 | 180.2 | 10 | 961 | 804.9 | 13
266.2 | 112.3 | 0 | 87.5 | 177.9 | 10.4 | 909.7 | 744.5 | 39
314 | 145.3 | 0 | 113.2 | 178.9 | 8 | 869.1 | 690.2 | 46
312.7 | 144.7 | 0 | 0 | 127.3 | 8 | 999.7 | 822.2 | 44
145.7 | 172.6 | 0 | 0 | 181.9 | 3.4 | 985.8 | 816.8 | 23
143.8 | 136.3 | 0 | 106.2 | 178.1 | 7.5 | 941.5 | 774.3 | 26
148.1 | 0 | 0 | 182.1 | 181.4 | 15 | 838.9 | 884.3 | 15
277 | 116.8 | 0 | 91 | 190.6 | 7 | 946.5 | 665.6 | 43
298.1 | 0 | 0 | 107.5 | 163.6 | 12.8 | 953.2 | 784 | 35
313.3 | 145 | 0 | 0 | 178.5 | 8 | 1001.9 | 688.7 | 41
155.2 | 183.9 | 0 | 143.2 | 193.8 | 9.2 | 879.6 | 698.5 | 28
289 | 133.7 | 0 | 0 | 194.9 | 5.5 | 924.1 | 760.1 | 46
147.8 | 175.1 | 0 | 0 | 171.2 | 2.2 | 1000 | 828.5 | 26
145.4 | 0 | 0 | 178.9 | 201.7 | 7.8 | 824 | 868.7 | 10
312.7 | 0 | 0 | 0 | 178.1 | 8 | 999.7 | 822.2 | 25
136.4 | 161.6 | 0 | 125.8 | 171.6 | 10.4 | 922.6 | 764.4 | 29
154.8 | 0 | 0 | 142.8 | 193.3 | 9.1 | 877.2 | 867.7 | 9
255.3 | 98.8 | 0 | 77 | 188.6 | 6.5 | 919 | 749.3 | 33
272.8 | 105.1 | 0 | 81.8 | 209.7 | 9 | 904 | 679.7 | 37
162 | 190.1 | 0 | 148.1 | 178.8 | 18.8 | 838.1 | 741.4 | 33
153.6 | 144.2 | 0 | 112.3 | 220.1 | 10.1 | 923.2 | 657.9 | 16
146.5 | 114.6 | 0 | 89.3 | 201.9 | 8.8 | 860 | 829.5 | 19
151.8 | 178.1 | 0 | 138.7 | 167.5 | 18.3 | 944 | 694.6 | 36
309.9 | 142.8 | 0 | 111.2 | 167.8 | 22.1 | 913.9 | 651.2 | 38
143.6 | 0 | 0 | 174.9 | 158.4 | 17.9 | 942.7 | 844.5 | 15
303.6 | 139.9 | 0 | 0 | 213.5 | 6.2 | 895.5 | 722.5 | 33
374.3 | 0 | 0 | 0 | 190.2 | 6.7 | 1013.2 | 730.4 | 39
158.6 | 148.9 | 0 | 116 | 175.1 | 15 | 953.3 | 719.7 | 27
152.6 | 238.7 | 0 | 0 | 200 | 6.3 | 1001.8 | 683.9 | 26
310 | 142.8 | 0 | 0 | 167.9 | 10 | 914.3 | 804 | 45
304.8 | 0 | 0 | 99.6 | 196 | 9.8 | 959.4 | 705.2 | 30
150.9 | 0 | 0 | 183.9 | 166.6 | 11.6 | 991.2 | 772.2 | 15
141.9 | 166.6 | 0 | 129.7 | 173.5 | 10.9 | 882.6 | 785.3 | 44
297.8 | 137.2 | 0 | 106.9 | 201.3 | 6 | 878.4 | 655.3 | 53
321.3 | 164.2 | 0 | 0 | 190.5 | 4.6 | 870 | 774 | 57
366 | 187 | 0 | 0 | 191.3 | 6.6 | 824.3 | 756.9 | 65
279.8 | 128.9 | 0 | 100.4 | 172.4 | 9.5 | 825.1 | 804.9 | 52
252.1 | 97.1 | 0 | 75.6 | 193.8 | 8.3 | 835.5 | 821.4 | 33
164.6 | 0 | 0 | 150.4 | 181.6 | 11.7 | 1023.3 | 728.9 | 18
155.6 | 243.5 | 0 | 0 | 180.3 | 10.7 | 1022 | 697.7 | 37
160.2 | 188 | 0 | 146.4 | 203.2 | 11.3 | 828.7 | 709.7 | 35
298.1 | 0 | 0 | 107 | 186.4 | 6.1 | 879 | 815.2 | 42
317.9 | 0 | 0 | 126.5 | 209.7 | 5.7 | 860.5 | 736.6 | 40
287.3 | 120.5 | 0 | 93.9 | 187.6 | 9.2 | 904.4 | 695.9 | 43
325.6 | 166.4 | 0 | 0 | 174 | 8.9 | 881.6 | 790 | 61
355.9 | 0 | 0 | 141.6 | 193.3 | 11 | 801.4 | 778.4 | 40
132 | 206.5 | 0 | 160.9 | 178.9 | 5.5 | 866.9 | 735.6 | 33
322.5 | 148.6 | 0 | 0 | 185.8 | 8.5 | 951 | 709.5 | 52
164.2 | 0 | 0 | 200.1 | 181.2 | 12.6 | 849.3 | 846 | 15
313.8 | 0 | 0 | 112.6 | 169.9 | 10.1 | 925.3 | 782.9 | 38
321.4 | 0 | 0 | 127.9 | 182.5 | 11.5 | 870.1 | 779.7 | 37
139.7 | 163.9 | 0 | 127.7 | 236.7 | 5.8 | 868.6 | 655.6 | 35
288.4 | 121 | 0 | 0 | 177.4 | 7 | 907.9 | 829.5 | 42
298.2 | 0 | 0 | 107 | 209.7 | 11.1 | 879.6 | 744.2 | 31
264.5 | 111 | 0 | 86.5 | 195.5 | 5.9 | 832.6 | 790.4 | 41
159.8 | 250 | 0 | 0 | 168.4 | 12.2 | 1049.3 | 688.2 | 39
166 | 259.7 | 0 | 0 | 183.2 | 12.7 | 858.8 | 826.8 | 37
276.4 | 116 | 0 | 90.3 | 179.6 | 8.9 | 870.1 | 768.3 | 44
322.2 | 0 | 0 | 115.6 | 196 | 10.4 | 817.9 | 813.4 | 31
148.5 | 139.4 | 0 | 108.6 | 192.7 | 6.1 | 892.4 | 780 | 23
159.1 | 186.7 | 0 | 0 | 175.6 | 11.3 | 989.6 | 788.9 | 32
260.9 | 100.5 | 0 | 78.3 | 200.6 | 8.6 | 864.5 | 761.5 | 32
550 | 0 | 0 | 0 | 165 | 3.3 | 775.3 | 607 | 59
385 | 0 | 0 | 165 | 148 | 6.05 | 883.05 | 729 | 35
275 | 0 | 0 | 275 | 146 | 5.5 | 896.5 | 745 | 46
165 | 0 | 0 | 385 | 172 | 4.4 | 933.4 | 757 | 14
385 | 165 | 0 | 0 | 155 | 6.6 | 976.6 | 815 | 61
275 | 275 | 0 | 0 | 162 | 6.05 | 957.05 | 789 | 59
165 | 385 | 0 | 0 | 172 | 4.4 | 905.4 | 729 | 47
509 | 0 | 0 | 0 | 221 | 4.4 | 959.4 | 734 | 43
468 | 0 | 0 | 0 | 197 | 6.05 | 963.05 | 760 | 70
378 | 0 | 0 | 0 | 170 | 0.56 | 775.3 | 726 | 43
309 | 0 | 0 | 0 | 170 | 0 | 883.05 | 749 | 36
262 | 0 | 0 | 0 | 170 | 0 | 896.5 | 764 | 26
227 | 0 | 0 | 0 | 170 | 0 | 933.4 | 776 | 23
378 | 0 | 0 | 0 | 170 | 0.75 | 976.6 | 653 | 39
309 | 0 | 0 | 0 | 170 | 0.62 | 957.05 | 674 | 22
262 | 0 | 0 | 0 | 170 | 0.52 | 905.4 | 688 | 22
227 | 0 | 0 | 0 | 170 | 0.34 | 959.4 | 700 | 17
385 | 0 | 0 | 165 | 148 | 6.05 | 963.05 | 550 | 30
275 | 0 | 0 | 275 | 146 | 5.5 | 775.3 | 547 | 38
165 | 0 | 0 | 385 | 172 | 4.4 | 883.05 | 544 | 10
385 | 0 | 0 | 165 | 148 | 6.05 | 896.5 | 550 | 42
275 | 0 | 0 | 275 | 146 | 5.5 | 933.4 | 547 | 45
165 | 0 | 0 | 385 | 172 | 4.4 | 976.6 | 544 | 18
385 | 165 | 0 | 0 | 155 | 6.6 | 957.05 | 539 | 53
275 | 275 | 0 | 0 | 162 | 6.05 | 905.4 | 528 | 51
165 | 385 | 0 | 0 | 172 | 4.4 | 959.4 | 516 | 45
385 | 165 | 0 | 0 | 155 | 6.6 | 963.05 | 539 | 60
275 | 275 | 0 | 0 | 162 | 6.05 | 896.56 | 528 | 58
165 | 385 | 0 | 0 | 172 | 4.4 | 919 | 516 | 47
509 | 0 | 0 | 0 | 221 | 4.4 | 934 | 553 | 37
468 | 0 | 0 | 0 | 197 | 6.05 | 946 | 550 | 58
509 | 0 | 0 | 0 | 221 | 4.4 | 823.75 | 553 | 48
468 | 0 | 0 | 0 | 197 | 6.05 | 844.61 | 550 | 60
680 | 0 | 0 | 0 | 170 | 2.04 | 858.52 | 562 | 64
480 | 0 | 0 | 0 | 170 | 1.2 | 870.34 | 620 | 49
378 | 0 | 0 | 0 | 170 | 0.75 | 896.56 | 653 | 37
309 | 0 | 0 | 0 | 170 | 0.3 | 919 | 674 | 28
262 | 0 | 0 | 0 | 170 | 0 | 934 | 688 | 20
227 | 0 | 0 | 0 | 170 | 0 | 946 | 699 | 18
680 | 0 | 0 | 0 | 170 | 2.04 | 823.75 | 562 | 65
480 | 0 | 0 | 0 | 170 | 1.2 | 844.62 | 620 | 50
378 | 0 | 0 | 0 | 170 | 0.75 | 858.52 | 653 | 40
309 | 0 | 0 | 0 | 170 | 0.3 | 870.34 | 674 | 31
262 | 0 | 0 | 0 | 170 | 0 | 896.56 | 688 | 21
227 | 0 | 0 | 0 | 170 | 0 | 919 | 699 | 20
340 | 340 | 0 | 0 | 170 | 2.38 | 934 | 551 | 60
243 | 243 | 0 | 0 | 170 | 1.21 | 946 | 612 | 43
189 | 189 | 0 | 0 | 170 | 0.75 | 823.75 | 647 | 30
155 | 155 | 0 | 0 | 170 | 0.46 | 844.62 | 669 | 24
131 | 131 | 0 | 0 | 170 | 0.26 | 858.52 | 684 | 18
113 | 113 | 0 | 0 | 170 | 0 | 870.34 | 695 | 16
340 | 340 | 0 | 0 | 170 | 2.38 | 704.05 | 551 | 68
243 | 243 | 0 | 0 | 170 | 1.21 | 698.5 | 612 | 55
189 | 189 | 0 | 0 | 170 | 0.75 | 720.4 | 647 | 43
155 | 155 | 0 | 0 | 170 | 0.46 | 704.05 | 669 | 34
131 | 131 | 0 | 0 | 170 | 0.26 | 698.5 | 684 | 23
113 | 113 | 0 | 0 | 170 | 0 | 720.4 | 695 | 21
476 | 0 | 0 | 204 | 170 | 1.7 | 704.05 | 539 | 55
340 | 0 | 0 | 146 | 170 | 0.72 | 698.5 | 604 | 41
264 | 0 | 0 | 113 | 170 | 0.56 | 720.4 | 641 | 34
216 | 0 | 0 | 93 | 170 | 0.31 | 704.05 | 663 | 29
183 | 0 | 0 | 76 | 170 | 0 | 698.5 | 679 | 18
159 | 0 | 0 | 68 | 170 | 0 | 720.4 | 691 | 11
476 | 0 | 0 | 204 | 170 | 1.7 | 700.6 | 539 | 63
340 | 0 | 0 | 146 | 170 | 0.97 | 696.05 | 604 | 46
264 | 0 | 0 | 113 | 170 | 0.56 | 692.4 | 641 | 37
216 | 0 | 0 | 93 | 170 | 0.3 | 700.6 | 663 | 31
183 | 0 | 0 | 76 | 170 | 0 | 696.05 | 679 | 21
159 | 0 | 0 | 68 | 170 | 0 | 692.4 | 691 | 14
680 | 0 | 0 | 0 | 170 | 2.04 | 700.6 | 562 | 57
480 | 0 | 0 | 0 | 170 | 1.2 | 696.05 | 620 | 46
612 | 0 | 0 | 0 | 170 | 1.95 | 692.4 | 558 | 66
578 | 0 | 0 | 0 | 170 | 3.46 | 700.6 | 555 | 65
437 | 0 | 0 | 0 | 170 | 1.96 | 696.05 | 617 | 48
413 | 0 | 0 | 0 | 170 | 2.06 | 692.4 | 616 | 52
680 | 0 | 0 | 0 | 170 | 2.04 | 778.4 | 562 | 60
480 | 0 | 0 | 0 | 170 | 1.2 | 753.05 | 620 | 48
612 | 0 | 0 | 0 | 170 | 1.95 | 778.4 | 558 | 71
578 | 0 | 0 | 0 | 170 | 3.46 | 753.05 | 555 | 68
437 | 0 | 0 | 0 | 170 | 1.96 | 778.4 | 617 | 52
413 | 0 | 0 | 0 | 170 | 2.06 | 753.05 | 616 | 55
440 | 0 | 0 | 0 | 167 | 8.8 | 1230 | 677 | 49
440 | 0 | 0 | 0 | 167 | 8.8 | 1230 | 677 | 55
440 | 0 | 0 | 0 | 167 | 8.8 | 1230 | 677 | 56
440 | 0 | 0 | 0 | 167 | 8.8 | 1230 | 677 | 60
308 | 0 | 0 | 132 | 167 | 8.8 | 1232 | 621 | 48
308 | 0 | 0 | 132 | 167 | 8.8 | 1232 | 621 | 55
308 | 0 | 0 | 132 | 167 | 8.8 | 1232 | 621 | 65
308 | 0 | 0 | 132 | 167 | 8.8 | 1232 | 621 | 68
308 | 22 | 22 | 88 | 167 | 8.8 | 1270 | 613 | 52
308 | 22 | 22 | 88 | 167 | 8.8 | 1270 | 613 | 58
308 | 22 | 22 | 88 | 167 | 8.8 | 1270 | 613 | 63
308 | 22 | 22 | 88 | 167 | 8.8 | 1270 | 613 | 64
308 | 33 | 33 | 66 | 167 | 8.8 | 1270 | 613 | 51
308 | 33 | 33 | 66 | 167 | 8.8 | 1270 | 613 | 59
308 | 33 | 33 | 66 | 167 | 8.8 | 1270 | 613 | 64
308 | 33 | 33 | 66 | 167 | 8.8 | 1270 | 613 | 67
220 | 0 | 0 | 220 | 167 | 8.8 | 1177 | 647 | 34
220 | 0 | 0 | 220 | 167 | 8.8 | 1177 | 647 | 43
220 | 0 | 0 | 220 | 167 | 8.8 | 1177 | 647 | 44
220 | 0 | 0 | 220 | 167 | 8.8 | 1177 | 647 | 44
220 | 44 | 44 | 132 | 167 | 8.8 | 1270 | 603 | 56
220 | 44 | 44 | 132 | 167 | 8.8 | 1270 | 603 | 62
220 | 44 | 44 | 132 | 167 | 8.8 | 1270 | 603 | 69
220 | 44 | 44 | 132 | 167 | 8.8 | 1270 | 603 | 74
220 | 66 | 66 | 88 | 167 | 8.8 | 1270 | 603 | 43
220 | 66 | 66 | 88 | 167 | 8.8 | 1270 | 603 | 47
220 | 66 | 66 | 88 | 167 | 8.8 | 1270 | 603 | 48
220 | 66 | 66 | 88 | 167 | 8.8 | 1270 | 603 | 50
220 | 66 | 88 | 66 | 167 | 8.8 | 1270 | 603 | 34
220 | 66 | 88 | 66 | 167 | 8.8 | 1270 | 603 | 43
220 | 66 | 88 | 66 | 167 | 8.8 | 1270 | 603 | 43
220 | 66 | 88 | 66 | 167 | 8.8 | 1270 | 603 | 45
318.5 | 86.8 | 0 | 130.3 | 129.4 | 20.6 | 888.2 | 868.5 | 59
318.5 | 86.8 | 0 | 130.3 | 129.4 | 20.6 | 888.2 | 868.5 | 64
318.5 | 86.8 | 0 | 130.3 | 129.4 | 20.6 | 888.2 | 868.5 | 69
318.5 | 86.8 | 0 | 130.3 | 129.4 | 20.6 | 888.2 | 868.5 | 78
318.5 | 86.8 | 0 | 130.3 | 134 | 16 | 888.2 | 868.5 | 60
318.5 | 86.8 | 0 | 130.3 | 134 | 16 | 888.2 | 868.5 | 66
318.5 | 86.8 | 0 | 130.3 | 134 | 16 | 888.2 | 868.5 | 71
318.5 | 86.8 | 0 | 130.3 | 134 | 16 | 888.2 | 868.5 | 74
318.5 | 86.8 | 0 | 130.3 | 127 | 23 | 888.2 | 868.5 | 68
318.5 | 86.8 | 0 | 130.3 | 127 | 23 | 888.2 | 868.5 | 73
318.5 | 86.8 | 0 | 130.3 | 127 | 23 | 888.2 | 868.5 | 83
318.5 | 86.8 | 0 | 130.3 | 127 | 23 | 888.2 | 868.5 | 86
244.6 | 89.7 | 0 | 134.5 | 130 | 20 | 916.9 | 896.6 | 53
244.6 | 89.7 | 0 | 134.5 | 130 | 20 | 916.9 | 896.6 | 57
244.6 | 89.7 | 0 | 134.5 | 130 | 20 | 916.9 | 896.6 | 65
244.6 | 89.7 | 0 | 134.5 | 130 | 20 | 916.9 | 896.6 | 75
244.6 | 89.7 | 0 | 134.5 | 136 | 14 | 916.9 | 896.6 | 53
244.6 | 89.7 | 0 | 134.5 | 136 | 14 | 916.9 | 896.6 | 62
244.6 | 89.7 | 0 | 134.5 | 136 | 14 | 916.9 | 896.6 | 65
244.6 | 89.7 | 0 | 134.5 | 136 | 14 | 916.9 | 896.6 | 68
244.6 | 89.7 | 0 | 134.5 | 130 | 20 | 916.9 | 896.6 | 63
244.6 | 89.7 | 0 | 134.5 | 130 | 20 | 916.9 | 896.6 | 65
244.6 | 89.7 | 0 | 134.5 | 130 | 20 | 916.9 | 896.6 | 77
244.6 | 89.7 | 0 | 134.5 | 130 | 20 | 916.9 | 896.6 | 81
187.1 | 91.8 | 0 | 137.8 | 130.5 | 19.5 | 939.3 | 918.4 | 51
187.1 | 91.8 | 0 | 137.8 | 130.5 | 19.5 | 939.3 | 918.4 | 54
187.1 | 91.8 | 0 | 137.8 | 130.5 | 19.5 | 939.3 | 918.4 | 64
187.1 | 91.8 | 0 | 137.8 | 130.5 | 19.5 | 939.3 | 918.4 | 72
187.1 | 91.8 | 0 | 137.8 | 130.5 | 19.5 | 939.3 | 918.4 | 51
187.1 | 91.8 | 0 | 137.8 | 130.5 | 19.5 | 939.3 | 918.4 | 59
187.1 | 91.8 | 0 | 137.8 | 130.5 | 19.5 | 939.3 | 918.4 | 66
187.1 | 91.8 | 0 | 137.8 | 130.5 | 19.5 | 939.3 | 918.4 | 56
141.1 | 93.6 | 0 | 140.4 | 132.6 | 17.4 | 957.2 | 935.9 | 47
141.1 | 93.6 | 0 | 140.4 | 132.6 | 17.4 | 957.2 | 935.9 | 54
141.1 | 93.6 | 0 | 140.4 | 132.6 | 17.4 | 957.2 | 935.9 | 63
141.1 | 93.6 | 0 | 140.4 | 132.6 | 17.4 | 957.2 | 935.9 | 71
141.1 | 93.6 | 0 | 140.4 | 132.6 | 17.4 | 957.2 | 935.9 | 42
141.1 | 93.6 | 0 | 140.4 | 132.6 | 17.4 | 957.2 | 935.9 | 54
141.1 | 93.6 | 0 | 140.4 | 132.6 | 17.4 | 957.2 | 935.9 | 59
141.1 | 93.6 | 0 | 140.4 | 132.6 | 17.4 | 957.2 | 935.9 | 62
141.1 | 93.6 | 0 | 140.4 | 132.6 | 17.4 | 957.2 | 935.9 | 48
141.1 | 93.6 | 0 | 140.4 | 132.6 | 17.4 | 957.2 | 935.9 | 55
141.1 | 93.6 | 0 | 140.4 | 132.6 | 17.4 | 957.2 | 935.9 | 64
141.1 | 93.6 | 0 | 140.4 | 132.6 | 17.4 | 957.2 | 935.9 | 66
318.5 | 86.8 | 0 | 130.3 | 132 | 18 | 888.2 | 868.5 | 63
318.5 | 86.8 | 0 | 130.3 | 132 | 18 | 888.2 | 868.5 | 66
318.5 | 86.8 | 0 | 130.3 | 132 | 18 | 888.2 | 868.5 | 68
318.5 | 86.8 | 23.5 | 130.3 | 129.8 | 20.2 | 888.2 | 868.5 | 64
318.5 | 86.8 | 23.5 | 130.3 | 129.8 | 20.2 | 888.2 | 868.5 | 67
318.5 | 86.8 | 23.5 | 130.3 | 129.8 | 20.2 | 888.2 | 868.5 | 69
318.5 | 86.8 | 0 | 130.3 | 136.8 | 13.2 | 888.2 | 868.5 | 61
318.5 | 86.8 | 0 | 130.3 | 136.8 | 13.2 | 888.2 | 868.5 | 62
318.5 | 86.8 | 0 | 130.3 | 136.8 | 13.2 | 888.2 | 868.5 | 65
279.5 | 88.3 | 0 | 132.5 | 133 | 17 | 903.2 | 883.2 | 61
279.5 | 88.3 | 0 | 132.5 | 133 | 17 | 903.2 | 883.2 | 65
279.5 | 88.3 | 0 | 132.5 | 133 | 17 | 903.2 | 883.2 | 70
279.5 | 88.3 | 0 | 132.5 | 135 | 15 | 903.2 | 883.2 | 56
279.5 | 88.3 | 0 | 132.5 | 135 | 15 | 903.2 | 883.2 | 59
279.5 | 88.3 | 0 | 132.5 | 135 | 15 | 903.2 | 883.2 | 61
185 | 10.25 | 9.74 | 305 | 127 | 16.03 | 839 | 891 | 61
185 | 10.25 | 9.74 | 305 | 127 | 16.03 | 839 | 891 | 69
185 | 10.25 | 9.74 | 305 | 127 | 16.03 | 839 | 891 | 75
214 | 11.85 | 11.26 | 299 | 136 | 13.7 | 820 | 872 | 66
243 | 13.45 | 12.78 | 292 | 145 | 11.68 | 802 | 852 | 59
170 | 9.43 | 8.96 | 305 | 139 | 9.31 | 839 | 891 | 18
156 | 8.67 | 8.23 | 305 | 146 | 6.77 | 839 | 891 | 39
143 | 7.94 | 7.85 | 305 | 152 | 6.45 | 839 | 891 | 29
109 | 6.02 | 5.72 | 305 | 166 | 3.84 | 839 | 891 | 11
348 | 0 | 0 | 0 | 209 | 0 | 951 | 883 | 55
175 | 175 | 0 | 0 | 210 | 0 | 952 | 883 | 51
176 | 0 | 0 | 176 | 211 | 0 | 940 | 872 | 34
176 | 88 | 0 | 88 | 211 | 0 | 951 | 881 | 42
450 | 0 | 0 | 0 | 167 | 4.4 | 946 | 877 | 86
222 | 222 | 0 | 0 | 168 | 4.5 | 945 | 876 | 89
221 | 0 | 0 | 221 | 167 | 3.4 | 921 | 855 | 72
222 | 111 | 0 | 111 | 168 | 4.7 | 933 | 865 | 83
390 | 0 | 0 | 0 | 185 | 0 | 1164.42 | 568.7 | 24
370.5 | 0 | 19.5 | 0 | 185 | 0 | 1164.42 | 568.7 | 33
351 | 0 | 39 | 0 | 185 | 0 | 1164.42 | 568.7 | 34
584 | 0 | 0 | 0 | 187 | 11.7 | 1136 | 596 | 52
438 | 0 | 0 | 146 | 187 | 11.7 | 1136 | 596 | 53
438 | 0 | 0 | 146 | 187 | 11.7 | 1194 | 596 | 25
390 | 0 | 0 | 0 | 185 | 0 | 1164.12 | 568.7 | 24
351 | 0 | 0 | 39 | 185 | 0 | 1164.12 | 568.7 | 23
312 | 0 | 0 | 78 | 185 | 0 | 1164.12 | 568.7 | 22
273 | 0 | 0 | 117 | 185 | 0 | 1164.12 | 568.7 | 21
328 | 0 | 0 | 0 | 177 | 0 | 1000 | 830 | 33
261 | 0 | 0 | 112 | 180 | 0 | 975 | 810 | 41
261 | 0 | 0 | 112 | 172 | 0 | 980 | 815 | 40
261 | 0 | 0 | 112 | 163 | 0 | 980 | 820 | 46
362 | 0 | 0 | 0 | 175 | 0 | 970 | 800 | 48
288 | 0 | 0 | 123 | 169 | 0 | 940 | 780 | 46
288 | 0 | 0 | 123 | 172 | 0 | 945 | 785 | 44
288 | 0 | 0 | 123 | 172 | 0 | 950 | 790 | 52
611 | 0 | 0 | 0 | 146 | 12.2 | 970 | 600 | 79
486 | 0 | 0 | 208 | 162 | 13.9 | 895 | 555 | 84
486 | 0 | 0 | 208 | 153 | 13.9 | 905 | 565 | 72
486 | 0 | 0 | 208 | 142 | 13.9 | 915 | 570 | 71
355 | 0 | 0 | 0 | 145.5 | 5.11 | 1185 | 740 | 74
308 | 0 | 0 | 132 | 141 | 4.77 | 1185 | 661 | 70
264 | 0 | 0 | 176 | 136.5 | 4.75 | 1185 | 665 | 65
517 | 0 | 0 | 0 | 150 | 6.77 | 1185 | 594 | 96
362 | 0 | 0 | 155 | 150 | 4.8 | 1185 | 570 | 92
311 | 0 | 0 | 207 | 150 | 4.24 | 1185 | 561 | 89
372 | 0 | 0 | 0 | 186 | 0 | 1165 | 655 | 39
280 | 92 | 0 | 0 | 186 | 0 | 1165 | 655 | 41
186 | 186 | 0 | 0 | 186 | 0 | 1165 | 655 | 35
280 | 0 | 0 | 92 | 186 | 0 | 1165 | 655 | 31
156 | 0 | 0 | 216 | 130 | 3.6 | 1209 | 681 | 32
335 | 0 | 37.2 | 0 | 186 | 0 | 1165 | 655 | 48
280 | 0 | 0 | 0 | 202 | 0 | 988 | 777 | 25
224 | 0 | 0 | 56 | 185 | 0.5 | 1003 | 788 | 25
168 | 0 | 0 | 112 | 157 | 2.1 | 1041 | 802 | 25
112 | 0 | 0 | 168 | 124 | 3.9 | 1106 | 801 | 23
340 | 0 | 0 | 0 | 203 | 0.4 | 977 | 737 | 34
272 | 0 | 0 | 68 | 188 | 0.8 | 985 | 743 | 36
204 | 0 | 0 | 136 | 163 | 1.7 | 1017 | 752 | 40
136 | 0 | 0 | 204 | 124 | 3.3 | 1089 | 756 | 34
272 | 0 | 0 | 68 | 188 | 1.5 | 985 | 743 | 34
204 | 0 | 0 | 136 | 163 | 2.7 | 1017 | 752 | 34
136 | 0 | 0 | 204 | 124 | 5 | 1089 | 756 | 30
430 | 0 | 65 | 0 | 195.5 | 5.8 | 960.8 | 641.3 | 40
367.1 | 0 | 67.2 | 0 | 180.5 | 4.4 | 1024.9 | 670.3 | 45
385.8 | 0 | 63.7 | 0 | 173.6 | 6.9 | 1018.5 | 675.4 | 49
384.7 | 0 | 64 | 0 | 174 | 8.4 | 1024.1 | 684.9 | 59
380 | 0 | 64.3 | 0 | 178 | 3.8 | 1020.4 | 682.1 | 45
379.8 | 0 | 64.3 | 0 | 177.9 | 4.1 | 1020.7 | 682.6 | 60
376.2 | 0 | 64.6 | 0 | 177.8 | 4 | 1020.8 | 685.5 | 59
391.9 | 0 | 67.3 | 0 | 170.9 | 5.8 | 1038.2 | 658.1 | 52
408.4 | 0 | 62.9 | 0 | 165.6 | 9 | 1027.1 | 664.7 | 62
407.7 | 0 | 64.1 | 0 | 165.7 | 10.4 | 1040.6 | 670.8 | 72
402.1 | 0 | 64.2 | 0 | 168.3 | 5.7 | 1032.9 | 664.2 | 64
402 | 0 | 64.2 | 0 | 168.2 | 4.9 | 1034.9 | 665.5 | 70
400.5 | 0 | 64.3 | 0 | 167.5 | 5.9 | 1034.4 | 666.3 | 68
455 | 0 | 60 | 0 | 167.4 | 10.2 | 989 | 660 | 62
418.3 | 0 | 67.1 | 0 | 161.8 | 7.8 | 1049.8 | 644.1 | 59
430.6 | 0 | 62 | 0 | 158.5 | 11.5 | 1033.5 | 653.3 | 71
430.4 | 0 | 64 | 0 | 158.3 | 12.6 | 1055.1 | 657 | 67
423.8 | 0 | 63.9 | 0 | 159.7 | 8.3 | 1042.3 | 653.2 | 85
423.8 | 0 | 63.9 | 0 | 159.7 | 7.2 | 1044.6 | 654.7 | 81
470 | 0 | 60 | 0 | 156.4 | 11.6 | 997 | 665 | 64
446.5 | 0 | 66.7 | 0 | 153.1 | 10.5 | 1057.7 | 627.2 | 78
452.6 | 0 | 60.9 | 0 | 152 | 14.2 | 1040.5 | 642.8 | 69
453.1 | 0 | 63.7 | 0 | 151.6 | 12.6 | 1067.7 | 643.4 | 78
445.7 | 0 | 63.4 | 0 | 151.9 | 11.2 | 1049.2 | 641.6 | 97
445.8 | 0 | 63.4 | 0 | 151.9 | 9.8 | 1052 | 643.2 | 93
443.4 | 0 | 63.2 | 0 | 152 | 12.7 | 1047.2 | 642.2 | 88
480 | 0 | 60 | 0 | 145.8 | 15.6 | 1002 | 669 | 71
476.7 | 0 | 66 | 0 | 144.9 | 14.5 | 1063.5 | 608.6 | 91
474.7 | 0 | 59.6 | 0 | 146.1 | 17.7 | 1043.5 | 630.3 | 81
476 | 0 | 63.3 | 0 | 145.4 | 15.6 | 1078.8 | 629.7 | 96
467.8 | 0 | 62.7 | 0 | 144.7 | 16.7 | 1050.5 | 627.2 | 100
468.1 | 0 | 62.6 | 0 | 144.8 | 12.3 | 1058.2 | 631.6 | 102
465 | 0 | 62.4 | 0 | 145.3 | 16.9 | 1050.2 | 629.2 | 102
508.8 | 0 | 64.9 | 0 | 137.2 | 19.5 | 1066.9 | 588.4 | 99
497.1 | 0 | 58.1 | 0 | 140.6 | 22.4 | 1044.7 | 616.9 | 70
499.3 | 0 | 62.8 | 0 | 139.6 | 19.2 | 1088.5 | 615.8 | 103
490.5 | 0 | 61.9 | 0 | 138 | 20.7 | 1053 | 614.1 | 103
491 | 0 | 62 | 0 | 138.1 | 19.6 | 1055.2 | 615.1 | 113
487.1 | 0 | 61.4 | 0 | 139 | 24.8 | 1045.7 | 612.5 | 108
511 | 0 | 0 | 0 | 143 | 5.11 | 1044 | 773 | 47
486 | 0 | 25.55 | 0 | 143 | 5.11 | 1044 | 773 | 49
461 | 0 | 51.1 | 0 | 143 | 5.11 | 1044 | 773 | 50
436 | 0 | 76.65 | 0 | 143 | 5.11 | 1044 | 773 | 55
411 | 0 | 102.2 | 0 | 143 | 5.11 | 1044 | 773 | 52
386 | 0 | 127.75 | 0 | 143 | 5.11 | 1044 | 773 | 48
427 | 0 | 0 | 86 | 218 | 0 | 1118 | 551 | 41
425.73 | 0 | 0 | 0 | 191.58 | 0 | 1104.2 | 713.21 | 24
412.95 | 0 | 12.77 | 0 | 191.58 | 0 | 1104.2 | 713.21 | 25
400.18 | 0 | 25.54 | 0 | 191.58 | 0 | 1104.2 | 713.21 | 25
383.15 | 0 | 42.57 | 0 | 191.58 | 0 | 1104.2 | 713.21 | 25
374.64 | 0 | 51.08 | 0 | 191.58 | 0 | 1104.2 | 713.21 | 25
383 | 0 | 0 | 0 | 147.35 | 0.5 | 1095 | 821 | 39
273 | 82 | 0 | 105 | 210 | 9 | 904 | 680 | 34
154 | 112 | 0 | 144 | 220 | 10 | 923 | 658 | 26
147 | 89 | 0 | 115 | 202 | 9 | 860 | 829 | 25
145 | 0 | 0 | 227 | 240 | 6 | 750 | 853 | 36
152 | 0 | 0 | 237 | 204 | 6 | 785 | 892 | 32
304 | 0 | 0 | 140 | 214 | 6 | 895 | 722 | 38
145 | 106 | 0 | 136 | 208 | 10 | 751 | 883 | 26
148 | 109 | 0 | 139 | 193 | 7 | 768 | 902 | 28
142 | 130 | 0 | 167 | 215 | 6 | 735 | 836 | 31
354 | 0 | 0 | 0 | 234 | 6 | 959 | 691 | 33
159 | 116 | 0 | 149 | 175 | 15 | 953 | 720 | 34
153 | 0 | 0 | 239 | 200 | 6 | 1002 | 684 | 28
295 | 106 | 0 | 136 | 206 | 11 | 750 | 766 | 41
310 | 0 | 0 | 143 | 168 | 10 | 914 | 804 | 49
296 | 97 | 0 | 0 | 219 | 9 | 932 | 685 | 29
305 | 100 | 0 | 0 | 196 | 10 | 959 | 705 | 29
310 | 0 | 0 | 143 | 218 | 10 | 787 | 804 | 36
146 | 178 | 0 | 0 | 192 | 11 | 961 | 749 | 17
140 | 128 | 0 | 164 | 183 | 12 | 871 | 775 | 33
308 | 111 | 0 | 142 | 217 | 10 | 783 | 686 | 42
295 | 106 | 0 | 136 | 208 | 6 | 871 | 650 | 39
298 | 107 | 0 | 137 | 201 | 6 | 878 | 655 | 41
314 | 0 | 0 | 161 | 207 | 6 | 851 | 757 | 41
321 | 0 | 0 | 164 | 190 | 5 | 870 | 774 | 45
349 | 0 | 0 | 178 | 230 | 6 | 785 | 721 | 43
366 | 0 | 0 | 187 | 191 | 7 | 824 | 757 | 52
274 | 89 | 0 | 115 | 202 | 9 | 759 | 827 | 35
137 | 167 | 0 | 214 | 226 | 6 | 708 | 757 | 34
275 | 99 | 0 | 127 | 184 | 13 | 810 | 790 | 43
252 | 76 | 0 | 97 | 194 | 8 | 835 | 821 | 33
165 | 150 | 0 | 0 | 182 | 12 | 1023 | 729 | 18
158 | 0 | 0 | 246 | 174 | 7 | 1035 | 706 | 34
156 | 0 | 0 | 243 | 180 | 11 | 1022 | 698 | 33
145 | 177 | 0 | 227 | 209 | 11 | 752 | 715 | 35
154 | 141 | 0 | 181 | 234 | 11 | 797 | 683 | 33
160 | 146 | 0 | 188 | 203 | 11 | 829 | 710 | 33
291 | 105 | 0 | 0 | 205 | 6 | 859 | 797 | 27
298 | 107 | 0 | 0 | 186 | 6 | 879 | 815 | 30
318 | 126 | 0 | 0 | 210 | 6 | 861 | 737 | 31
280 | 92 | 0 | 118 | 207 | 9 | 883 | 679 | 37
287 | 94 | 0 | 121 | 188 | 9 | 904 | 696 | 43
326 | 0 | 0 | 167 | 174 | 6 | 884 | 792 | 52
320 | 0 | 0 | 163 | 188 | 9 | 866 | 776 | 45
342 | 136 | 0 | 0 | 225 | 11 | 770 | 747 | 32
356 | 142 | 0 | 0 | 193 | 11 | 801 | 778 | 36
309 | 0 | 0 | 142 | 218 | 10 | 912 | 680 | 38
322 | 0 | 0 | 149 | 186 | 8 | 951 | 709 | 45
159 | 193 | 0 | 0 | 208 | 12 | 821 | 818 | 19
307 | 110 | 0 | 0 | 189 | 10 | 904 | 765 | 31
313 | 124 | 0 | 0 | 205 | 11 | 846 | 758 | 29
143 | 131 | 0 | 168 | 217 | 6 | 891 | 672 | 26
140 | 128 | 0 | 164 | 237 | 6 | 869 | 656 | 29
278 | 0 | 0 | 117 | 205 | 9 | 875 | 799 | 32
288 | 0 | 0 | 121 | 177 | 7 | 908 | 829 | 39
299 | 107 | 0 | 0 | 210 | 10 | 881 | 745 | 28
291 | 104 | 0 | 0 | 231 | 9 | 857 | 725 | 30
265 | 86 | 0 | 111 | 195 | 6 | 833 | 790 | 37
159 | 0 | 0 | 248 | 175 | 12 | 1041 | 683 | 35
160 | 0 | 0 | 250 | 168 | 12 | 1049 | 688 | 37
166 | 0 | 0 | 260 | 183 | 13 | 859 | 827 | 40
320 | 127 | 0 | 164 | 211 | 6 | 721 | 723 | 46
336 | 134 | 0 | 0 | 222 | 6 | 756 | 787 | 31
276 | 90 | 0 | 116 | 180 | 9 | 870 | 768 | 44
313 | 112 | 0 | 0 | 220 | 10 | 794 | 789 | 28
322 | 116 | 0 | 0 | 196 | 10 | 818 | 813 | 29
294 | 106 | 0 | 136 | 207 | 6 | 747 | 778 | 41
146 | 106 | 0 | 137 | 209 | 6 | 875 | 765 | 27
149 | 109 | 0 | 139 | 193 | 6 | 892 | 780 | 28
159 | 0 | 0 | 187 | 176 | 11 | 990 | 789 | 32
261 | 78 | 0 | 100 | 201 | 9 | 864 | 761 | 34
140 | 1.4 | 0 | 198.1 | 174.9 | 4.4 | 1049.9 | 780.5 | 30
141.1 | 0.6 | 0 | 209.5 | 188.8 | 4.6 | 996.1 | 789.2 | 30
140.1 | 4.2 | 0 | 215.9 | 193.9 | 4.7 | 1049.5 | 710.1 | 26
140.1 | 11.8 | 0 | 226.1 | 207.8 | 4.9 | 1020.9 | 683.8 | 26
160.2 | 0.3 | 0 | 240 | 233.5 | 9.2 | 781 | 841.1 | 36
140.2 | 30.5 | 0 | 239 | 169.4 | 5.3 | 1028.4 | 742.7 | 36
140.2 | 44.8 | 0 | 234.9 | 171.3 | 5.5 | 1047.6 | 704 | 33
140.5 | 61.1 | 0 | 238.9 | 182.5 | 5.7 | 1017.7 | 681.4 | 30
143.3 | 91.8 | 0 | 239.8 | 200.8 | 6.2 | 964.8 | 647.1 | 27
194.3 | 0.3 | 0 | 240 | 234.2 | 8.9 | 780.6 | 811.3 | 38
150.4 | 110.9 | 0 | 239.7 | 168.1 | 6.5 | 1000.2 | 667.2 | 37
150.3 | 111.4 | 0 | 238.8 | 167.3 | 6.5 | 999.5 | 670.5 | 38
155.4 | 122.1 | 0 | 240 | 179.9 | 6.7 | 966.8 | 652.5 | 35
165.3 | 143.2 | 0 | 238.3 | 200.4 | 7.1 | 883.2 | 652.6 | 32
303.8 | 0.2 | 0 | 239.8 | 236.4 | 8.3 | 780.1 | 715.3 | 44
215.6 | 112.9 | 0 | 239 | 198.7 | 7.4 | 884 | 649.1 | 39
295.3 | 0 | 0 | 239.9 | 236.2 | 8.3 | 780.3 | 722.9 | 44
248.3 | 101 | 0 | 239.1 | 168.9 | 7.7 | 954.2 | 640.6 | 49
248 | 101 | 0 | 239.9 | 169.1 | 7.7 | 949.9 | 644.1 | 50
258.8 | 88 | 0 | 239.6 | 175.3 | 7.6 | 938.9 | 646 | 50
297.1 | 40.9 | 0 | 239.9 | 194 | 7.5 | 908.9 | 651.8 | 49
348.7 | 0.1 | 0 | 223.1 | 208.5 | 9.6 | 786.2 | 758.1 | 48
400 | 0 | 0 | 0 | 180 | 0 | 871 | 944 | 31
360 | 0 | 0 | 40 | 180 | 0 | 868 | 941 | 28
320 | 0 | 0 | 80 | 180 | 0 | 865 | 937 | 26
280 | 0 | 0 | 120 | 180 | 0 | 852 | 933 | 21
380 | 0 | 20 | 0 | 180 | 0 | 869 | 941 | 30
360 | 0 | 40 | 0 | 180 | 0 | 865 | 937 | 40
340 | 0 | 20 | 40 | 180 | 0 | 863 | 935 | 28
280 | 0 | 20 | 80 | 180 | 0 | 861 | 932 | 31
260 | 0 | 20 | 120 | 180 | 0 | 858 | 930 | 26
600 | 0 | 0 | 0 | 156 | 0 | 1134 | 610 | 81
420 | 180 | 0 | 0 | 156 | 0 | 1134 | 610 | 100
360 | 180 | 60 | 0 | 156 | 0 | 1134 | 610 | 104
474 | 0 | 0 | 0 | 180 | 0 | 1191 | 561 | 64
356 | 47.4 | 71.1 | 0 | 180 | 0 | 1191 | 561 | 77
356 | 71.1 | 47.4 | 0 | 180 | 0 | 1191 | 561 | 75
356 | 94.8 | 23.7 | 0 | 180 | 0 | 1191 | 561 | 68
500 | 0 | 0 | 0 | 175 | 0.41 | 850 | 834 | 35
350 | 0 | 0 | 150 | 175 | 0.24 | 822 | 806 | 31
250 | 0 | 0 | 250 | 175 | 0.15 | 803 | 788 | 28
150 | 0 | 0 | 350 | 175 | 0.09 | 785 | 770 | 25
350 | 150 | 0 | 0 | 175 | 0.48 | 844 | 828 | 34
250 | 250 | 0 | 0 | 175 | 0.59 | 840 | 824 | 33
150 | 350 | 0 | 0 | 175 | 0.63 | 836 | 820 | 31
400 | 0 | 0 | 0 | 160 | 0 | 870 | 977 | 50
200 | 200 | 0 | 0 | 160 | 0 | 854 | 959 | 41
160 | 240 | 0 | 0 | 160 | 0 | 850 | 955 | 38
120 | 280 | 0 | 0 | 160 | 0 | 846 | 951 | 30
563 | 0 | 0 | 141 | 176 | 0 | 915 | 532 | 60
528 | 0 | 35 | 141 | 176 | 0 | 911 | 530 | 63
493 | 0 | 70 | 141 | 176 | 0 | 908 | 528 | 76
458 | 0 | 106 | 141 | 176 | 0 | 904 | 523 | 72
422 | 0 | 141 | 141 | 176 | 0 | 900 | 524 | 67
450 | 0 | 50 | 0 | 90 | 18 | 0 | 1992 | 131
630 | 0 | 70 | 0 | 126 | 18 | 0 | 1788 | 135
810 | 0 | 90 | 0 | 162 | 18 | 0 | 1539 | 137
630 | 180 | 90 | 0 | 126 | 18 | 0 | 1539 | 150
630 | 180 | 90 | 0 | 144 | 18 | 0 | 1539 | 142
630 | 180 | 90 | 0 | 162 | 18 | 0 | 1539 | 141
450 | 360 | 90 | 0 | 162 | 18 | 0 | 1539 | 133
874.9 | 0 | 43.7 | 0 | 202.1 | 45.9 | 0 | 1273.4 | 100
874.9 | 0 | 43.7 | 0 | 202.1 | 45.9 | 0 | 1273.4 | 146
874.9 | 0 | 43.7 | 0 | 202.1 | 45.9 | 0 | 1273.4 | 155
753 | 0 | 188 | 183 | 180.72 | 27 | 0 | 1129 | 166
745 | 0 | 186 | 181 | 171.35 | 27 | 0 | 1118 | 162
778 | 0 | 194 | 189 | 178.94 | 28 | 0 | 1167 | 181
758 | 0 | 190 | 184 | 166.76 | 27 | 0 | 1138 | 155
890 | 0 | 0 | 0 | 178 | 30.2 | 0 | 1231 | 106
845.5 | 0 | 44.5 | 0 | 178 | 30.2 | 0 | 1231 | 117
801 | 0 | 89 | 0 | 178 | 30.2 | 0 | 1231 | 118
756.5 | 0 | 133.5 | 0 | 178 | 30.2 | 0 | 1231 | 118
712 | 0 | 178 | 0 | 178 | 30.2 | 0 | 1231 | 111
712 | 0 | 0 | 178 | 178 | 30.2 | 0 | 1231 | 109
623 | 0 | 0 | 267 | 178 | 30.2 | 0 | 1231 | 114
534 | 0 | 0 | 356 | 178 | 30.2 | 0 | 1231 | 102
667.5 | 0 | 44.5 | 178 | 178 | 30.2 | 0 | 1231 | 112
1009 | 0 | 0 | 0 | 201.8 | 34.2 | 0 | 1231 | 113
958.55 | 0 | 50.45 | 0 | 201.8 | 34.2 | 0 | 1231 | 115
756.75 | 0 | 50.45 | 201.8 | 201.8 | 34.2 | 0 | 1231 | 114
1151.11 | 0 | 211.89 | 0 | 272.6 | 46.2 | 0 | 1231 | 159
472 | 315 | 262 | 0 | 178 | 21 | 0 | 1049 | 97
850 | 0 | 137.5 | 112.5 | 176 | 8 | 0 | 1100 | 162
700 | 0 | 50 | 150 | 180 | 30 | 0 | 1104 | 105
890 | 0 | 222 | 0 | 222 | 29.7 | 0 | 799 | 130
933 | 0 | 233 | 0 | 168 | 37.6 | 0 | 1026 | 101
788.5 | 0 | 197.1 | 0 | 160.3 | 50 | 0 | 1104 | 187
833 | 0 | 208 | 0 | 208 | 25 | 0 | 1125 | 147
825 | 0 | 206 | 0 | 206 | 25 | 0 | 1114 | 145
817 | 0 | 204 | 0 | 204 | 25 | 0 | 1102 | 147
808 | 0 | 202 | 0 | 202 | 24 | 0 | 1091 | 165
800 | 0 | 200 | 0 | 200 | 14.4 | 0 | 1080 | 159
950 | 0 | 255 | 0 | 189 | 31 | 0 | 873 | 132
941.5 | 0 | 255 | 0 | 189 | 31 | 0 | 873 | 135
932 | 0 | 255 | 0 | 189 | 31 | 0 | 873 | 137
921.5 | 0 | 255 | 0 | 189 | 31 | 0 | 873 | 143
912 | 0 | 255 | 0 | 189 | 31 | 0 | 873 | 139
800 | 0 | 0 | 0 | 160 | 21.6 | 0 | 1471.3 | 115
796 | 0 | 0 | 0 | 160 | 25.2 | 0 | 1461.1 | 116
792 | 0 | 0 | 0 | 160 | 28.8 | 0 | 1450.8 | 120
784 | 0 | 0 | 0 | 160 | 36 | 0 | 1430.2 | 123
776 | 0 | 0 | 0 | 160 | 43.2 | 0 | 1409.7 | 119
720 | 0 | 80 | 0 | 160 | 29.6 | 0 | 1422.9 | 120
716 | 0 | 80 | 0 | 160 | 33.6 | 0 | 1411.6 | 125
712 | 0 | 80 | 0 | 160 | 37.6 | 0 | 1400.3 | 130
704 | 0 | 80 | 0 | 160 | 44.8 | 0 | 1379.8 | 131
696 | 0 | 80 | 0 | 160 | 52 | 0 | 1359.2 | 127
796 | 0 | 0 | 0 | 160 | 25.2 | 0 | 1461.1 | 125
792 | 0 | 0 | 0 | 160 | 28.8 | 0 | 1450.8 | 130
784 | 0 | 0 | 0 | 160 | 36 | 0 | 1430.2 | 133
776 | 0 | 0 | 0 | 160 | 43.2 | 0 | 1409.7 | 129
716 | 0 | 80 | 0 | 160 | 33.6 | 0 | 1411.6 | 132
712 | 0 | 80 | 0 | 160 | 37.6 | 0 | 1400.3 | 137
704 | 0 | 80 | 0 | 160 | 44.8 | 0 | 1379.8 | 141
696 | 0 | 80 | 0 | 160 | 52 | 0 | 1359.2 | 138
545.875 | 0 | 0 | 0 | 192.5 | 4.4 | 0 | 1685 | 53
541.75 | 0 | 0 | 0 | 192.5 | 6.6 | 0 | 1678 | 61
550 | 0 | 0 | 0 | 165 | 3.85 | 0 | 1762 | 67
545.875 | 0 | 0 | 0 | 165 | 6.6 | 0 | 1754 | 64
541.75 | 0 | 0 | 0 | 165 | 8.25 | 0 | 1748 | 72
541.75 | 0 | 0 | 0 | 165 | 8.25 | 0 | 1748 | 62
550 | 0 | 0 | 0 | 137.5 | 6.6 | 0 | 1830 | 85
545.875 | 0 | 0 | 0 | 137.5 | 9.9 | 0 | 1820 | 86
541.75 | 0 | 0 | 0 | 137.5 | 12.65 | 0 | 1812 | 85
541.75 | 0 | 0 | 0 | 137.5 | 12.65 | 0 | 1812 | 84
550 | 0 | 0 | 0 | 165 | 3.85 | 0 | 1762 | 74
545.875 | 0 | 0 | 0 | 165 | 6.6 | 0 | 1754 | 75
541.75 | 0 | 0 | 0 | 165 | 8.25 | 0 | 1748 | 76
545.875 | 0 | 0 | 0 | 165 | 6.6 | 0 | 1754 | 71
541.75 | 0 | 0 | 0 | 165 | 8.25 | 0 | 1748 | 70
550 | 0 | 0 | 0 | 137.5 | 6.6 | 0 | 1830 | 93
545.875 | 0 | 0 | 0 | 137.5 | 9.9 | 0 | 1820 | 95
541.75 | 0 | 0 | 0 | 137.5 | 12.65 | 0 | 1812 | 91
863 | 0 | 216 | 0 | 177 | 32.37 | 0 | 923 | 104
647 | 216 | 216 | 0 | 177 | 32.37 | 0 | 923 | 109
647 | 0 | 216 | 216 | 177 | 32.37 | 0 | 923 | 109
432 | 216 | 216 | 216 | 177 | 32.4 | 0 | 923 | 103
829 | 0 | 216 | 0 | 177 | 32.39 | 0 | 923 | 113
852 | 0 | 216 | 0 | 177 | 32.36 | 0 | 923 | 113
863 | 0 | 216 | 0 | 177 | 32.37 | 0 | 923 | 142
647 | 216 | 216 | 0 | 177 | 32.37 | 0 | 923 | 157
900 | 0 | 220 | 0 | 163 | 40 | 0 | 1005 | 143
900 | 0 | 165 | 55 | 163 | 40 | 0 | 1021 | 138
900 | 0 | 110 | 110 | 163 | 40 | 0 | 1036 | 138
810 | 0 | 220 | 90 | 163 | 40 | 0 | 1002 | 140
720 | 0 | 220 | 180 | 163 | 40 | 0 | 998 | 132
630 | 0 | 220 | 270 | 163 | 40 | 0 | 994 | 130
558.1 | 62 | 114.2 | 164.9 | 161.9 | 36 | 0 | 1276.6 | 170
496.1 | 124 | 114.2 | 164.9 | 161.9 | 36 | 0 | 1275.9 | 175
434.1 | 186 | 114.2 | 164.9 | 161.9 | 36 | 0 | 1275 | 168
863.2 | 0 | 215.8 | 0 | 177 | 21.6 | 0 | 1079 | 103
857.8 | 0 | 215.8 | 0 | 177 | 21.6 | 0 | 1079 | 108
852.4 | 0 | 215.8 | 0 | 177 | 21.6 | 0 | 1079 | 113
847 | 0 | 215.8 | 0 | 177 | 21.6 | 0 | 1079 | 112
841.6 | 0 | 215.8 | 0 | 177 | 21.6 | 0 | 1079 | 110
750 | 0 | 144 | 200 | 182 | 38 | 0 | 990 | 121
675 | 75 | 144 | 200 | 182 | 38 | 0 | 990 | 125
600 | 150 | 144 | 200 | 182 | 36 | 0 | 990 | 127
525 | 225 | 144 | 200 | 182 | 36 | 0 | 990 | 127
450 | 300 | 144 | 200 | 182 | 34 | 0 | 990 | 122
375 | 375 | 144 | 200 | 182 | 30 | 0 | 990 | 116
960 | 0 | 240 | 0 | 234 | 45 | 0 | 793.7 | 136
960 | 0 | 240 | 0 | 234 | 45 | 0 | 787.1 | 148
960 | 0 | 240 | 0 | 234 | 45 | 0 | 780.5 | 150
960 | 0 | 240 | 0 | 234 | 45 | 0 | 773.8 | 152
960 | 0 | 240 | 0 | 234 | 45 | 0 | 767.2 | 154
960 | 0 | 240 | 0 | 234 | 45 | 0 | 754 | 160
960 | 0 | 240 | 0 | 234 | 45 | 0 | 740.7 | 162
960 | 0 | 240 | 0 | 234 | 45 | 0 | 786.4 | 144
960 | 0 | 240 | 0 | 234 | 45 | 0 | 779.2 | 148
960 | 0 | 240 | 0 | 234 | 45 | 0 | 771.9 | 151
960 | 0 | 240 | 0 | 234 | 45 | 0 | 764.7 | 154
960 | 0 | 240 | 0 | 234 | 57 | 0 | 720.7 | 156
960 | 0 | 240 | 0 | 234 | 57 | 0 | 706.2 | 160
680 | 0 | 120 | 0 | 160 | 9.59 | 0 | 1462 | 118
640 | 0 | 160 | 0 | 160 | 9.6 | 0 | 1446.4 | 113
680 | 0 | 120 | 0 | 144 | 9.59 | 0 | 1502.8 | 122
680 | 0 | 120 | 0 | 176 | 9.59 | 0 | 1421.2 | 108
680 | 0 | 120 | 0 | 160 | 11.22 | 0 | 1462 | 122
680 | 0 | 120 | 0 | 160 | 8.02 | 0 | 1468.8 | 111
765 | 0 | 135 | 0 | 180 | 10.79 | 0 | 1315.8 | 122
720 | 0 | 180 | 0 | 180 | 10.8 | 0 | 1303.2 | 124
675 | 0 | 225 | 0 | 180 | 10.8 | 0 | 1289.25 | 123
720 | 0 | 180 | 0 | 162 | 10.8 | 0 | 1353.6 | 128
720 | 0 | 180 | 0 | 198 | 10.8 | 0 | 1260 | 122
720 | 0 | 180 | 0 | 180 | 12.6 | 0 | 1296 | 127
720 | 0 | 180 | 0 | 180 | 9 | 0 | 1310.4 | 125
850 | 0 | 150 | 0 | 200 | 11.99 | 0 | 1173 | 128
800 | 0 | 200 | 0 | 200 | 12 | 0 | 1160 | 126
750 | 0 | 250 | 0 | 200 | 12 | 0 | 1140 | 125
850 | 0 | 150 | 0 | 180 | 11.99 | 0 | 1224 | 132
850 | 0 | 150 | 0 | 220 | 11.99 | 0 | 1122 | 122
850 | 0 | 150 | 0 | 200 | 14.03 | 0 | 1173 | 129
850 | 0 | 150 | 0 | 200 | 10.03 | 0 | 1181.5 | 127
729 | 0 | 182 | 0 | 182 | 27 | 0 | 1150 | 148
365 | 365 | 183 | 0 | 183 | 17 | 0 | 1150 | 151
480 | 0 | 171 | 206 | 171 | 33 | 0 | 1150 | 157
480 | 0 | 171 | 206 | 171 | 33 | 0 | 1150 | 172
863 | 0 | 216 | 0 | 177 | 21.6 | 0 | 1079 | 103
858 | 0 | 216 | 0 | 177 | 21.6 | 0 | 1079 | 108
852 | 0 | 216 | 0 | 177 | 21.6 | 0 | 1079 | 113
847 | 0 | 216 | 0 | 177 | 21.6 | 0 | 1079 | 112
842 | 0 | 216 | 0 | 177 | 21.6 | 0 | 1079 | 110
1251.2 | 0 | 291.3 | 0 | 201.4 | 28.2 | 0 | 407.8 | 147
788.5 | 0 | 433.7 | 0 | 160.3 | 52.6 | 0 | 867.4 | 195
809 | 0 | 270 | 0 | 177 | 21.6 | 0 | 1079 | 106
800 | 0 | 267 | 0 | 175 | 21.3 | 0 | 1067 | 129
792 | 0 | 264 | 0 | 173 | 21.1 | 0 | 1056 | 150
784 | 0 | 261 | 0 | 171 | 20.9 | 0 | 1045 | 158
400 | 0 | 0 | 30 | 112 | 8 | 1221 | 688 | 61
390 | 0 | 0 | 0 | 175 | 0 | 642.25 | 1193.66 | 47
450 | 0 | 0 | 0 | 207 | 0 | 1150 | 670 | 50
420 | 0 | 0 | 0 | 160 | 4.2 | 1188.6 | 684.6 | 48
300 | 0 | 0 | 100 | 144 | 3 | 1184 | 672 | 59
217 | 0 | 0 | 54 | 125 | 2.71 | 1288 | 693 | 29
400 | 0 | 0 | 0 | 220 | 0 | 512 | 762 | 36
340 | 0 | 0 | 0 | 153 | 2.9 | 1540 | 610 | 47
380 | 0 | 0 | 0 | 144.4 | 3.8 | 1312.92 | 562.68 | 62
380 | 0 | 0 | 0 | 159.6 | 3.8 | 1265.07 | 595.33 | 57
420 | 0 | 0 | 0 | 180 | 3 | 1060 | 760 | 60
308 | 0 | 0 | 0 | 151 | 0 | 1298 | 614 | 25
350 | 0 | 0 | 80 | 170 | 3 | 1047 | 794 | 52
340 | 0 | 0 | 0 | 180 | 5 | 987 | 875 | 37
300 | 0 | 0 | 75 | 215 | 1.08 | 1180 | 640 | 30
420 | 0 | 0 | 0 | 160 | 4.2 | 998 | 817 | 42
500 | 0 | 0 | 0 | 180 | 4.2 | 1125 | 613 | 61
475 | 0 | 25 | 0 | 180 | 4.2 | 1125 | 613 | 64
465 | 0 | 35 | 0 | 180 | 4.2 | 1125 | 613 | 66
450 | 0 | 50 | 0 | 180 | 4.2 | 1125 | 613 | 68
440 | 0 | 60 | 0 | 180 | 4.2 | 1125 | 613 | 67
425 | 0 | 75 | 0 | 180 | 4.2 | 1125 | 613 | 67
454 | 0 | 0 | 0 | 168 | 4.54 | 1209 | 519 | 53
462 | 0 | 0 | 0 | 185 | 0 | 1172 | 631 | 49
543 | 0 | 0 | 0 | 179 | 0 | 900 | 740 | 60
402 | 0 | 20 | 121 | 179 | 0 | 900 | 740 | 60
420 | 0 | 0 | 60 | 210 | 2.4 | 1069 | 656 | 49
390 | 0 | 0 | 88 | 165 | 3.9 | 1170 | 716 | 50
402 | 0 | 96 | 20.1 | 170 | 4 | 1070 | 688 | 34
470 | 0 | 108 | 22 | 162 | 4.9 | 1052 | 696 | 45
512 | 0 | 118.6 | 24.2 | 158 | 5.7 | 1036 | 710 | 56
401 | 0 | 0 | 150 | 159 | 4.81 | 867 | 781 | 41
415 | 0 | 0 | 150 | 188 | 4.81 | 887 | 792 | 41
613.33 | 0 | 0 | 126.67 | 301 | 0 | 1293.33 | 836.67 | 37
410 | 0 | 0 | 0 | 164 | 3.5 | 1163 | 713 | 50
330 | 0 | 0 | 0 | 152 | 0 | 1300 | 671 | 49
264 | 0 | 0 | 0 | 145 | 0 | 851 | 507 | 28
350 | 0 | 0 | 0 | 168 | 0 | 920 | 0 | 42
339.5 | 0 | 0 | 0 | 168.0525 | 0 | 920 | 0 | 49
332.5 | 0 | 0 | 0 | 167.9125 | 0 | 920 | 0 | 54
325.5 | 0 | 0 | 0 | 167.958 | 0 | 920 | 0 | 52
346.5 | 0 | 0 | 0 | 168.0525 | 0 | 920 | 0 | 43
343 | 0 | 0 | 0 | 167.727 | 0 | 920 | 0 | 44
380 | 0 | 0 | 0 | 209 | 0 | 952 | 757 | 47
400 | 0 | 0 | 0 | 180 | 0 | 987 | 780 | 64
450 | 0 | 0 | 0 | 157.5 | 0 | 1006 | 768 | 78
550 | 0 | 0 | 0 | 192.5 | 0 | 1017 | 678 | 52
545.875 | 0 | 0 | 0 | 191.05625 | 0 | 1011 | 674 | 51
541.75 | 0 | 0 | 0 | 189.6125 | 0 | 1007 | 671 | 58
550 | 0 | 0 | 0 | 165 | 0 | 1057 | 705 | 63
545.875 | 0 | 0 | 0 | 163.7625 | 0 | 1052 | 702 | 61
541.75 | 0 | 0 | 0 | 162.525 | 0 | 1049 | 699 | 68
550 | 0 | 0 | 0 | 137.5 | 0 | 1098 | 732 | 80
545.875 | 0 | 0 | 0 | 136.46875 | 0 | 1092 | 728 | 82
541.75 | 0 | 0 | 0 | 135.4375 | 0 | 1087 | 725 | 80
433 | 0 | 0 | 0 | 187.489 | 0 | 2720.343238 | 2648.6067 | 36
525 | 0 | 0 | 0 | 236.25 | 0 | 0 | 1580 | 29
392 | 0 | 0 | 0 | 148.96 | 0 | 578 | 1003 | 71
352 | 0 | 0 | 0 | 133.76 | 0 | 578 | 1003 | 78
460 | 0 | 0 | 0 | 174.8 | 0 | 578 | 1003 | 82
440 | 0 | 0 | 0 | 167.2 | 0 | 578 | 1003 | 87
400 | 0 | 0 | 0 | 152 | 0 | 578 | 1003 | 51
500 | 0 | 0 | 0 | 190 | 0 | 578 | 1003 | 52
493 | 0 | 0 | 0 | 98.6 | 0 | 1307 | 602 | 98
591 | 0 | 0 | 0 | 118.2 | 0 | 1044 | 722 | 100
690 | 0 | 0 | 0 | 138 | 0 | 781 | 842 | 105
450 | 0 | 0 | 0 | 112.5 | 0 | 1307 | 602 | 92
540 | 0 | 0 | 0 | 135 | 0 | 1044 | 722 | 96
629 | 0 | 0 | 0 | 157.25 | 0 | 781 | 842 | 101
400 | 0 | 0 | 0 | 180 | 0 | 915 | 811 | 49
394 | 0 | 0 | 0 | 177.3 | 0 | 915 | 811 | 54
388 | 0 | 0 | 0 | 174.6 | 0 | 915 | 811 | 57
382 | 0 | 0 | 0 | 171.9 | 0 | 915 | 811 | 59
430 | 0 | 0 | 0 | 208.55 | 0 | 0 | 2592.2 | 23
430 | 0 | 0 | 0 | 210.27 | 0 | 0 | 2592.2 | 27
430 | 0 | 0 | 0 | 215 | 0 | 0 | 2592.2 | 31
430 | 0 | 0 | 0 | 219.73 | 0 | 0 | 2592.2 | 34
430 | 0 | 0 | 0 | 224.46 | 0 | 0 | 2592.2 | 36
430 | 0 | 0 | 0 | 231.77 | 0 | 0 | 2592.2 | 34
163 | 149 | 0 | 191 | 180 | 12 | 843 | 746 | 41
162 | 148 | 0 | 191 | 179 | 16 | 840 | 743 | 41
162 | 148 | 0 | 190 | 179 | 19 | 838 | 741 | 42
152 | 139 | 0 | 178 | 168 | 18 | 944 | 695 | 38
148 | 180 | 0 | 0 | 183 | 11 | 972 | 757 | 18
142 | 130 | 0 | 167 | 174 | 11 | 883 | 785 | 36
332 | 0 | 0 | 170 | 160 | 6 | 900 | 806 | 58
172 | 162.1 | 0 | 238.5 | 166 | 7.4 | 953.3 | 641.4 | 41
172.8 | 158.3 | 0 | 239.5 | 166.4 | 7.4 | 952.6 | 644.1 | 41
184.3 | 153.4 | 0 | 239.2 | 179 | 7.5 | 920.2 | 640.9 | 41
550 | 0 | 0 | 0 | 150 | 0 | 1100 | 577 | 69
600 | 0 | 0 | 0 | 180 | 0 | 1200 | 620 | 70
633 | 0 | 0 | 0 | 190 | 0 | 870 | 759 | 69
600 | 0 | 0 | 0 | 180 | 0 | 901 | 784 | 68
567 | 0 | 0 | 0 | 170 | 0 | 966 | 786 | 72
482 | 0 | 0 | 0 | 145 | 0 | 1357 | 662 | 84
482 | 0 | 0 | 0 | 145 | 0 | 1215 | 662 | 73
482 | 0 | 0 | 0 | 145 | 0 | 1168 | 662 | 77
388 | 0 | 0 | 0 | 175 | 0 | 1168 | 662 | 64
325 | 0 | 0 | 0 | 195 | 0 | 1168 | 662 | 51
595.9 | 0 | 65.7 | 0 | 133 | 0 | 846 | 733.6 | 75
595.9 | 0 | 65.7 | 0 | 198.6 | 0 | 846 | 733.6 | 66
661.6 | 0 | 0 | 0 | 198.6 | 0 | 846 | 733.6 | 53
376.4 | 0 | 0 | 0 | 213 | 0 | 846 | 868.6 | 40
439 | 0 | 0 | 0 | 122.37 | 0 | 591.7 | 1027 | 60
381 | 0 | 0 | 0 | 141.2 | 0 | 602.7 | 1017 | 43
380 | 0 | 0 | 0 | 149.7 | 0 | 721.9 | 900 | 38
832 | 0 | 16.2 | 0 | 180 | 0 | 0 | 1822 | 151
580 | 0 | 11 | 0 | 173 | 0 | 769 | 769 | 129
400 | 0 | 0 | 0 | 132 | 0 | 1250 | 650 | 96
368 | 0 | 0 | 0 | 196 | 0 | 1165 | 656 | 42
487 | 0 | 0 | 0 | 172 | 0 | 1012 | 679 | 68
410 | 0 | 0 | 0 | 146 | 0 | 1116 | 628 | 76
327 | 0 | 0 | 0 | 190 | 0 | 1241.7 | 781 | 42
391 | 0 | 0 | 0 | 180 | 0 | 1218 | 765 | 63
561 | 0 | 0 | 0 | 190 | 0 | 1193 | 572.7 | 82
430 | 0 | 0 | 0 | 143 | 0 | 1280 | 602 | 110
950 | 0 | 0 | 0 | 227 | 0 | 0 | 1175 | 121
500 | 0 | 0 | 0 | 250 | 0 | 716 | 716 | 52
500 | 0 | 0 | 0 | 300 | 0 | 653 | 653 | 44
500 | 0 | 0 | 0 | 200 | 0 | 819 | 819 | 52
500 | 0 | 0 | 0 | 250 | 0 | 753 | 753 | 39
350 | 0 | 0 | 0 | 192 | 0 | 1017 | 940 | 40
500 | 0 | 0 | 0 | 150 | 0 | 1004 | 822 | 84
450 | 0 | 50 | 0 | 150 | 0 | 1004 | 754 | 92
340 | 0 | 0 | 0 | 170 | 0 | 1734 | 893 | 32
567 | 0 | 0 | 0 | 170 | 0 | 1590 | 795 | 89
500 | 0 | 50 | 0 | 165 | 0 | 1158 | 540 | 82
567 | 0 | 0 | 0 | 170 | 0 | 781 | 796 | 93
567 | 0 | 0 | 0 | 170 | 0 | 776 | 796 | 93
475 | 0 | 0 | 0 | 181 | 0 | 884 | 885 | 70
475 | 0 | 0 | 0 | 181 | 0 | 884 | 816 | 70
475 | 0 | 0 | 0 | 181 | 0 | 884 | 867 | 70
475 | 0 | 0 | 0 | 181 | 0 | 884 | 874 | 70
475 | 0 | 0 | 0 | 181 | 0 | 884 | 904 | 70
488 | 0 | 0 | 0 | 161 | 0 | 835 | 930 | 61
430 | 0 | 0 | 0 | 172 | 0 | 1030 | 687 | 61
441 | 0 | 28 | 0 | 164 | 0 | 1115 | 687 | 73
495 | 0 | 0 | 0 | 149 | 0 | 1168 | 615 | 67
465 | 0 | 30 | 0 | 149 | 0 | 1168 | 615 | 80
450 | 0 | 45 | 0 | 149 | 0 | 1168 | 615 | 84
786 | 0 | 78.6 | 0 | 236 | 0 | 0 | 1286 | 85
572 | 0 | 0 | 0 | 286 | 0 | 0 | 1345 | 59
500 | 0 | 0 | 0 | 145 | 0 | 1075 | 725 | 69
400 | 0 | 0 | 0 | 145 | 0 | 1075 | 695 | 86
450 | 0 | 50 | 0 | 145 | 0 | 1075 | 710 | 82
325 | 0 | 0 | 0 | 202 | 0 | 1049 | 740 | 39
350 | 0 | 0 | 0 | 194 | 0 | 1049 | 740 | 39
400 | 0 | 0 | 0 | 177 | 0 | 1049 | 740 | 45
450 | 0 | 0 | 0 | 160 | 0 | 1049 | 740 | 54
500 | 0 | 0 | 0 | 143 | 0 | 1049 | 740 | 72
390 | 0 | 0 | 0 | 195 | 0 | 917 | 768 | 35
273 | 0 | 0 | 0 | 195 | 0 | 1133 | 626 | 39
234 | 0 | 0 | 0 | 195 | 0 | 1133 | 626 | 36
500 | 0 | 0 | 0 | 150 | 0 | 927 | 758 | 85
475 | 0 | 120 | 0 | 150 | 0 | 1066 | 710 | 96
450 | 0 | 237 | 0 | 150 | 0 | 1151 | 620 | 108
400 | 0 | 0 | 0 | 150 | 0 | 1147 | 615 | 82
350 | 0 | 0 | 0 | 150 | 0 | 1143 | 615 | 80
300 | 0 | 0 | 0 | 150 | 0 | 1143 | 615 | 76
350 | 0 | 226 | 0 | 150 | 0 | 1143 | 615 | 105
308 | 0 | 0 | 0 | 194 | 0 | 1442 | 334 | 20
394 | 0 | 0 | 0 | 194 | 0 | 1382 | 320 | 35
350 | 0 | 0 | 0 | 167 | 0 | 1118 | 722 | 52
350 | 0 | 0 | 0 | 167 | 0 | 1118 | 650 | 52
350 | 0 | 0 | 0 | 167 | 0 | 1118 | 578 | 52
350 | 0 | 0 | 0 | 167 | 0 | 1118 | 505 | 52
350 | 0 | 0 | 0 | 167 | 0 | 1118 | 433 | 52
350 | 0 | 0 | 0 | 167 | 0 | 1118 | 361 | 52
336 | 0 | 0 | 0 | 185 | 0 | 956 | 797 | 31
475 | 0 | 25 | 0 | 165 | 0 | 950 | 792 | 72
596 | 0 | 133 | 0 | 160 | 0 | 740 | 617 | 112
660 | 0 | 240 | 0 | 150 | 0 | 736 | 389 | 173
764 | 0 | 85 | 0 | 170 | 0 | 751 | 555 | 120
764 | 0 | 85 | 0 | 170 | 0 | 750 | 555 | 120
562 | 0 | 0 | 0 | 225 | 0 | 922.8 | 668.85 | 42
450 | 0 | 60 | 0 | 116 | 0 | 798 | 1077 | 125
500 | 0 | 45 | 0 | 170 | 0 | 909 | 814 | 93
450 | 0 | 22 | 0 | 160 | 0 | 960 | 840 | 88
681.2 | 0 | 170.3 | 0 | 190.8 | 0 | 340.6 | 895.7 | 141
652.3 | 0 | 163.1 | 0 | 182.6 | 0 | 0 | 901 | 87
581.2 | 0 | 145.3 | 0 | 159.7 | 0 | 290.6 | 766.7 | 84
810 | 0 | 90 | 0 | 162 | 0 | 882 | 588 | 116
821 | 0 | 91 | 0 | 137 | 0 | 890 | 593 | 136
500 | 0 | 0 | 0 | 200 | 0 | 945 | 743 | 90
500 | 0 | 120 | 0 | 200 | 0 | 0 | 1677 | 41
500 | 0 | 120 | 0 | 200 | 0 | 945 | 743 | 90
500 | 0 | 120 | 0 | 200 | 0 | 952 | 743 | 79
500 | 0 | 100 | 0 | 80 | 0 | 1080 | 707 | 169
400 | 0 | 0 | 0 | 144 | 0 | 1206 | 679 | 67
426 | 0 | 0 | 0 | 170 | 0 | 896 | 852 | 54
420 | 0 | 0 | 0 | 168 | 0 | 910 | 847 | 45
405 | 0 | 0 | 0 | 182 | 0 | 896 | 871 | 55
380 | 0 | 0 | 0 | 171 | 0 | 910 | 880 | 58
420 | 0 | 0 | 0 | 168 | 0 | 910 | 947 | 62
308 | 0 | 0 | 0 | 192 | 0 | 896 | 1051 | 39
1099 | 0 | 120 | 0 | 243.8 | 0 | 0 | 1073 | 110
1110 | 0 | 121 | 0 | 221.58 | 0 | 0 | 1983 | 130
1088 | 0 | 119 | 0 | 265.54 | 0 | 0 | 1062 | 130
1099 | 0 | 120 | 0 | 243.8 | 0 | 0 | 1973 | 118
966 | 0 | 216 | 0 | 180 | 0 | 0 | 918 | 150

## US
Cement (lb/ft3) | Blast Furnace Slag (lb/ft3) | Silica Fume (lb/ft3) | Fly Ash (lb/ft3) | Water (lb/ft3) | Superplasticizer (lb/ft3) | Coarse Aggregate (lb/ft3) | Fine Aggregate (lb/ft3) | F'c (PSI)
33.71207 | 0 | 0 | 0 | 10.11362 | 0.1560744 | 64.92696 | 42.20252 | 11455
33.71207 | 0 | 0 | 0 | 10.11362 | 0.1560744 | 65.8634 | 42.20252 | 8845
20.7579 | 8.896242 | 0 | 0 | 14.23399 | 0 | 58.18454 | 37.08328 | 5800
12.39855 | 8.265701 | 0 | 0 | 11.98652 | 0 | 61.08128 | 51.53577 | 6380
16.60632 | 7.116993 | 0 | 0 | 14.23399 | 0 | 58.18454 | 41.82794 | 6815
23.72331 | 5.930828 | 0 | 0 | 14.23399 | 0 | 58.18454 | 37.08328 | 6235
29.65414 | 0 | 0 | 0 | 14.23399 | 0 | 58.18454 | 37.08328 | 5655
26.68873 | 2.965414 | 0 | 0 | 14.23399 | 0 | 58.18454 | 37.08328 | 6235
11.86166 | 11.86166 | 0 | 0 | 14.23399 | 0 | 58.18454 | 41.82794 | 6090
18.97865 | 4.744662 | 0 | 0 | 14.23399 | 0 | 58.18454 | 41.82794 | 6815
23.72331 | 0 | 0 | 0 | 14.23399 | 0 | 58.18454 | 41.82794 | 7540
8.715195 | 13.07279 | 0 | 0 | 11.98652 | 0 | 65.36397 | 50.37458 | 5655
21.35098 | 2.372331 | 0 | 0 | 14.23399 | 0 | 58.18454 | 41.82794 | 8120
14.82707 | 14.82707 | 0 | 0 | 14.23399 | 0 | 58.18454 | 37.08328 | 5510
30.27844 | 0 | 0 | 0 | 9.114746 | 0 | 69.92134 | 49.94381 | 10295
23.34873 | 11.81171 | 0 | 0 | 10.6193 | 0.6305406 | 57.81621 | 47.2406 | 8845
19.55925 | 16.36908 | 0 | 0 | 10.95642 | 0.536896 | 65.35772 | 38.19453 | 8555
26.53265 | 6.636284 | 0 | 0 | 9.582969 | 1.030091 | 53.1964 | 55.38145 | 8700
26.53265 | 6.636284 | 0 | 0 | 9.451867 | 1.161194 | 58.43426 | 50.1748 | 8845
23.41116 | 5.855912 | 0 | 0 | 7.903608 | 1.460857 | 53.1964 | 61.96779 | 8120
29.65414 | 7.416656 | 0 | 0 | 11.30603 | 0.5556249 | 53.1964 | 48.78886 | 9860
29.27956 | 7.316769 | 0 | 0 | 8.602822 | 2.010238 | 53.1964 | 52.47222 | 9570
24.26021 | 6.06193 | 0 | 0 | 9.85766 | 0.7554002 | 53.1964 | 57.79123 | 7250
33.16893 | 0 | 0 | 0 | 8.852541 | 1.760519 | 53.1964 | 55.79348 | 8120
19.90261 | 13.26633 | 0 | 0 | 9.720315 | 0.8927457 | 53.1964 | 54.96317 | 7975
25.08428 | 5.912099 | 0 | 0 | 9.202148 | 0.7116993 | 59.1085 | 53.1964 | 9860
22.63703 | 11.79923 | 0 | 0 | 10.29467 | 0.7241853 | 58.9774 | 47.18442 | 10295
20.20852 | 17.65514 | 0 | 0 | 11.47459 | 0.6430266 | 58.85254 | 41.1974 | 10730
23.6921 | 9.439381 | 0 | 0 | 9.607941 | 0.9926333 | 70.81408 | 37.77001 | 7540
17.87364 | 12.54214 | 0 | 0 | 9.033587 | 0.6992134 | 62.71694 | 50.1748 | 9715
27.40667 | 11.05007 | 0 | 0 | 11.61194 | 0.6929704 | 55.2441 | 44.19403 | 9425
24.34137 | 11.79923 | 0 | 0 | 9.108503 | 1.373455 | 58.9774 | 47.18442 | 10730
21.09502 | 11.79923 | 0 | 0 | 10.91897 | 0.5930828 | 58.9774 | 47.18442 | 7105
13.88188 | 0 | 0 | 6.035086 | 11.81733 | 0.2784368 | 60.37458 | 54.33387 | 3480
14.5967 | 0 | 0 | 5.904607 | 12.35423 | 0.2851167 | 59.12349 | 53.20015 | 3190
12.15383 | 0 | 0 | 6.27544 | 10.33962 | 0.4669747 | 62.82932 | 56.55513 | 3625
11.90411 | 0 | 0 | 7.828693 | 10.12236 | 0.4850793 | 68.04845 | 50.19416 | 3770
13.23948 | 0 | 0 | 7.592708 | 11.25671 | 0.3552254 | 66.02572 | 48.65277 | 3480
14.35697 | 0 | 0 | 7.386066 | 12.20315 | 0.2890498 | 64.2652 | 47.3586 | 3480
11.88288 | 0 | 0 | 7.814958 | 10.10426 | 0.6168061 | 67.92983 | 50.10551 | 4060
10.36896 | 0 | 0 | 10.19291 | 11.01636 | 0.2803097 | 66.08815 | 48.70084 | 3045
10.48508 | 2.627045 | 0 | 10.22787 | 7.600824 | 0.3570983 | 66.09439 | 48.70209 | 3480
13.34249 | 6.121239 | 0 | 1.530154 | 11.34411 | 0.4282682 | 66.53765 | 49.03109 | 6525
13.34499 | 6.121863 | 0 | 1.530778 | 11.34599 | 0.4151579 | 66.55013 | 49.03983 | 5800
14.33887 | 0 | 0 | 7.376701 | 12.18816 | 0.3826945 | 64.18404 | 47.29866 | 3480
14.86141 | 0 | 0 | 5.875265 | 11.65314 | 0.4370084 | 59.30266 | 52.87864 | 4350
15.60744 | 0 | 0 | 5.973904 | 11.70059 | 0.3452366 | 59.73655 | 53.76264 | 4205
13.26757 | 0 | 0 | 6.266076 | 9.94631 | 0.5437633 | 62.91672 | 56.41091 | 4495
13.2707 | 0 | 0 | 6.267324 | 9.948183 | 0.6473967 | 62.667 | 56.4234 | 5365
13.23511 | 0 | 0 | 7.789986 | 9.926333 | 0.4894494 | 67.76127 | 49.9151 | 5510
14.4681 | 0 | 0 | 7.592708 | 10.86028 | 0.419528 | 65.95081 | 48.59845 | 4785
15.69297 | 0 | 0 | 7.383568 | 11.76489 | 0.3589712 | 64.20277 | 47.30491 | 4205
15.69297 | 0 | 0 | 7.383568 | 11.76489 | 0.396429 | 64.20277 | 47.30491 | 4640
11.32351 | 0 | 0 | 10.4264 | 10.58746 | 0.471969 | 65.90086 | 48.55787 | 3915
11.36471 | 2.82245 | 0 | 7.614559 | 10.62617 | 0.5112998 | 66.13809 | 48.7358 | 4495
10.54314 | 2.635785 | 0 | 7.756898 | 9.884505 | 0.6761144 | 67.47409 | 49.70346 | 4495
18.12648 | 0 | 0 | 6.004495 | 10.4932 | 0.5874641 | 60.00624 | 54.00175 | 4930
17.29617 | 0 | 0 | 6.080035 | 10.02622 | 0.7385441 | 60.80035 | 54.66413 | 6960
18.46111 | 0 | 0 | 5.970783 | 10.7092 | 0.553752 | 59.62917 | 53.63966 | 5655
15.72044 | 0 | 0 | 6.239231 | 9.123486 | 0.7710076 | 62.80435 | 56.17181 | 4785
15.55125 | 0 | 0 | 6.164939 | 9.87077 | 0.799101 | 61.66563 | 55.50069 | 4350
15.75165 | 0 | 0 | 6.164939 | 9.130353 | 0.8846298 | 61.66563 | 55.50069 | 7250
15.40954 | 0 | 0 | 7.808715 | 8.946186 | 0.7485329 | 67.84867 | 49.99938 | 7540
17.17256 | 0 | 0 | 7.575852 | 9.956299 | 0.6180547 | 65.776 | 48.53914 | 7395
18.55163 | 0 | 0 | 7.337995 | 10.91272 | 0.5943314 | 63.85317 | 47.03771 | 6815
13.34374 | 0 | 0 | 10.90898 | 9.663504 | 0.6342864 | 65.76976 | 48.46735 | 5800
13.32876 | 0 | 0 | 10.87776 | 9.652266 | 0.7279311 | 65.69484 | 48.41304 | 6525
17.30491 | 6.10688 | 0 | 1.527032 | 10.03246 | 0.6985891 | 66.28168 | 48.8488 | 9135
13.62405 | 3.411162 | 0 | 7.727556 | 8.78699 | 0.7435385 | 67.1557 | 49.4862 | 7975
13.41616 | 3.358721 | 0 | 7.609564 | 9.715945 | 0.5999501 | 63.32251 | 48.73143 | 7540
13.66275 | 0 | 0 | 7.749407 | 9.894494 | 0.7073293 | 67.34299 | 49.62605 | 4350
23.47359 | 0 | 0 | 0 | 13.39743 | 0 | 62.64827 | 47.59396 | 4495
31.21488 | 0 | 0 | 0 | 8.740167 | 0.2497191 | 60.30715 | 53.25259 | 9715
29.65414 | 0 | 0 | 3.683356 | 8.865027 | 0.1186166 | 68.54788 | 40.01748 | 8265
19.66538 | 8.552878 | 0 | 0 | 9.052316 | 0.3683356 | 70.54564 | 46.51018 | 11745
31.52703 | 0 | 0 | 3.745786 | 12.1738 | 0 | 64.30266 | 39.33075 | 9280
28.15582 | 0 | 0 | 0 | 10.30091 | 0.7023349 | 64.30266 | 46.51018 | 11310
32.21376 | 0 | 0 | 0 | 10.11362 | 0.5119241 | 50.00624 | 50.06867 | 5945
32.46348 | 0 | 0 | 0 | 10.61306 | 0.3246348 | 53.37745 | 53.37745 | 8700
32.96292 | 0 | 0 | 0 | 11.54951 | 0.4282682 | 57.43539 | 44.94943 | 8120
32.46348 | 0 | 0 | 0 | 10.92521 | 0.3246348 | 54.3139 | 50.25596 | 7395
24.03546 | 0 | 0 | 8.490448 | 9.863903 | 1.248595 | 56.37408 | 47.94606 | 7975
31.22113 | 0 | 0 | 0 | 12.48595 | 0.1872893 | 70.19603 | 38.28193 | 6380
28.09964 | 3.121488 | 0 | 0 | 12.48595 | 0.1872893 | 70.19603 | 38.28193 | 5655
24.78462 | 1.073792 | 0 | 9.863903 | 10.42577 | 1.298539 | 60.36958 | 39.51804 | 7975
20.78911 | 1.092521 | 0 | 10.17605 | 10.42577 | 1.117493 | 62.18005 | 40.70421 | 6815
20.85154 | 1.098764 | 0 | 9.863903 | 11.79923 | 0.9551754 | 60.36958 | 39.51804 | 6380
25.28406 | 0 | 0 | 0 | 10.92521 | 0 | 69.92134 | 43.38869 | 7540
12.48595 | 12.48595 | 0 | 0 | 11.86166 | 0 | 71.48208 | 41.20365 | 7105
32.21376 | 0 | 0 | 0 | 10.11362 | 0.5156699 | 50.00624 | 50.06867 | 5945
9.052316 | 7.241853 | 0 | 7.429142 | 11.48708 | 0.3558497 | 52.004 | 54.93819 | 4205
9.988763 | 7.99101 | 0 | 7.616432 | 11.36222 | 0.3995505 | 51.44213 | 54.87576 | 5655
14.60857 | 9.739044 | 0 | 0 | 11.79923 | 0.3652141 | 61.2436 | 47.44662 | 5655
15.60744 | 11.23736 | 0 | 5.930828 | 9.926333 | 0.5899613 | 53.6896 | 49.94381 | 9715
29.65414 | 0 | 0 | 0 | 10.11362 | 0.5930828 | 65.17668 | 41.32851 | 8410
17.79248 | 11.86166 | 0 | 0 | 10.17605 | 0.4744662 | 64.36509 | 42.76439 | 7685
22.225 | 7.429142 | 0 | 0 | 9.988763 | 0.5637408 | 66.23798 | 41.01636 | 8410
17.16819 | 11.23736 | 0 | 7.491572 | 10.11362 | 0.6461481 | 51.81671 | 47.75877 | 11020
31.21488 | 0 | 0 | 0 | 9.426895 | 0.5618679 | 64.48995 | 40.8915 | 10005
10.30091 | 0.001248595 | 0 | 8.963042 | 10.22662 | 0 | 62.77937 | 56.24298 | 3770
10.30091 | 8.022225 | 0 | 8.246972 | 10.92895 | 0.5044325 | 62.79186 | 46.61006 | 6670
11.11437 | 8.103384 | 0 | 7.40417 | 11.23361 | 0.2228743 | 62.8855 | 46.62255 | 5655
10.44762 | 8.109627 | 0 | 8.029717 | 10.95393 | 0.4863279 | 62.82307 | 46.61006 | 5945
10.76164 | 0.8496691 | 0 | 10.76102 | 9.78649 | 0.2584592 | 62.82307 | 53.46485 | 4785
10.83406 | 3.12461 | 0 | 10.83344 | 10.28655 | 0.4039206 | 62.81683 | 49.53802 | 5510
10.42577 | 4.707204 | 0 | 10.42577 | 10.24035 | 0.4938195 | 62.8855 | 48.07716 | 5945
10.85092 | 5.829067 | 0 | 9.98252 | 10.75915 | 0.6074416 | 62.87926 | 46.61006 | 5365
11.88288 | 0 | 0 | 7.814958 | 10.40142 | 0.6168061 | 67.36172 | 49.87514 | 3480
15.60744 | 0 | 0 | 5.973904 | 11.97653 | 0.3327507 | 59.23961 | 53.5148 | 3915
13.32876 | 0 | 0 | 10.87776 | 9.939443 | 0.7279311 | 65.1517 | 48.18954 | 6380
12.15383 | 0 | 0 | 6.27544 | 10.62367 | 0.4669747 | 62.30491 | 56.29916 | 5365
15.69297 | 0 | 0 | 7.383568 | 12.0452 | 0.3589712 | 65.1517 | 47.09077 | 4785
27.84368 | 1.498314 | 0 | 4.931952 | 10.11362 | 0.7248096 | 60.36958 | 44.44999 | 8265
27.84368 | 1.498314 | 0 | 4.931952 | 10.11362 | 0.7266825 | 60.36958 | 44.44999 | 6380
27.84368 | 1.498314 | 0 | 4.931952 | 10.11362 | 0.6430266 | 60.36958 | 44.44999 | 7685
24.16032 | 1.248595 | 0 | 5.868398 | 9.801473 | 0.8939943 | 58.55912 | 52.75315 | 7250
24.16032 | 1.248595 | 0 | 5.868398 | 9.801473 | 0.8696466 | 58.55912 | 52.75315 | 6670
24.16032 | 1.248595 | 0 | 5.868398 | 9.801473 | 0.7248096 | 58.55912 | 52.75315 | 6670
22.16257 | 1.186166 | 0 | 6.055687 | 9.052316 | 0.8197028 | 60.36958 | 54.37633 | 6380
22.16257 | 1.186166 | 0 | 6.055687 | 9.052316 | 0.7647646 | 60.36958 | 54.37633 | 7975
30.65302 | 1.623174 | 0 | 7.678861 | 13.11025 | 0.245349 | 55.06305 | 43.63841 | 7975
30.65302 | 1.623174 | 0 | 7.678861 | 12.54838 | 0.245349 | 51.31727 | 43.63841 | 8265
26.47022 | 1.373455 | 0 | 8.240729 | 11.1125 | 0.5294044 | 51.31727 | 46.82232 | 8990
26.47022 | 1.373455 | 0 | 8.240729 | 10.4882 | 0.5568735 | 51.31727 | 46.82232 | 10440
12.61081 | 0.6867274 | 0 | 8.802597 | 12.86053 | 0.1073792 | 58.80884 | 50.00624 | 3045
17.73005 | 0.9364465 | 0 | 8.802597 | 11.17493 | 0.3408665 | 52.56586 | 50.00624 | 6235
22.41229 | 1.186166 | 0 | 8.802597 | 9.614184 | 0.6811088 | 58.80884 | 50.00624 | 8990
27.21938 | 0 | 0 | 0 | 13.60969 | 0 | 52.34112 | 44.9307 | 3335
18.0422 | 0 | 0 | 0 | 11.98652 | 0 | 57.01086 | 55.89337 | 4640
24.5349 | 0 | 0 | 0 | 11.98652 | 0 | 58.72144 | 49.04482 | 6960
29.96629 | 0 | 0 | 0 | 11.98652 | 0 | 58.44675 | 44.46248 | 6235
15.91959 | 0 | 0 | 0 | 11.98652 | 0 | 55.55001 | 58.99613 | 3045
20.78911 | 0 | 0 | 0 | 11.98652 | 0 | 58.1346 | 52.60332 | 4495
11.35597 | 17.03084 | 0 | 0 | 11.59321 | 0 | 63.2039 | 44.59358 | 3915
12.08016 | 18.11712 | 0 | 0 | 11.59321 | 0 | 62.31739 | 43.96928 | 4640
14.95817 | 22.43726 | 0 | 0 | 11.59321 | 0 | 58.78387 | 41.47209 | 5655
13.78449 | 9.189662 | 0 | 0 | 11.59321 | 0 | 65.8634 | 46.46648 | 3625
24.78462 | 0 | 0 | 0 | 11.59321 | 0 | 64.96442 | 45.84218 | 4785
9.913847 | 14.87077 | 0 | 0 | 11.59321 | 0 | 64.96442 | 45.84218 | 3045
15.95081 | 10.63179 | 0 | 0 | 11.59321 | 0 | 64.0904 | 45.21788 | 4640
23.81071 | 0 | 0 | 0 | 11.59321 | 0 | 68.95992 | 48.96367 | 3190
18.46672 | 0 | 0 | 0 | 11.59321 | 0 | 68.13585 | 48.02722 | 3625
14.23399 | 21.35722 | 0 | 0 | 11.59321 | 0 | 59.67037 | 42.09639 | 5655
19.73405 | 13.15395 | 0 | 0 | 11.59321 | 0 | 60.99388 | 43.03284 | 5510
14.86453 | 0 | 0 | 0 | 11.59321 | 0 | 69.84642 | 49.27581 | 2465
8.471719 | 12.70446 | 0 | 0 | 11.59321 | 0 | 67.18691 | 47.40292 | 2610
12.70446 | 8.471719 | 0 | 0 | 11.59321 | 0 | 67.18691 | 47.40292 | 3190
10.63179 | 9.707829 | 0 | 0 | 11.59321 | 0 | 64.0904 | 45.21788 | 3625
13.15395 | 19.73405 | 0 | 0 | 11.59321 | 0 | 60.99388 | 43.03284 | 5365
18.11712 | 12.08016 | 0 | 0 | 11.59321 | 0 | 62.31739 | 43.96928 | 4785
14.87077 | 9.913847 | 0 | 0 | 11.59321 | 0 | 64.96442 | 45.84218 | 3770
21.17618 | 0 | 0 | 0 | 11.59321 | 0 | 66.74991 | 47.09077 | 4495
15.76352 | 0 | 0 | 0 | 11.59321 | 0 | 69.39693 | 48.96367 | 2755
23.87939 | 0 | 0 | 0 | 11.59321 | 0 | 65.41391 | 46.15433 | 5365
11.62442 | 7.747534 | 0 | 0 | 11.59321 | 0 | 67.63641 | 47.71507 | 2465
17.03084 | 11.35597 | 0 | 0 | 11.59321 | 0 | 63.2039 | 44.59358 | 4495
21.16369 | 0 | 0 | 0 | 12.29866 | 0 | 60.43201 | 48.75765 | 4640
14.73342 | 0 | 0 | 0 | 12.11137 | 0 | 60.43201 | 55.25034 | 2610
14.73342 | 0 | 0 | 0 | 12.04894 | 0 | 60.43201 | 55.25034 | 3480
17.29305 | 0 | 0 | 0 | 11.92409 | 0 | 60.43201 | 53.43988 | 3625
15.85716 | 0 | 0 | 0 | 12.36109 | 0 | 60.43201 | 53.87689 | 3770
19.16594 | 0 | 0 | 0 | 12.04894 | 0 | 60.43201 | 50.69297 | 4930
12.48595 | 0 | 0 | 0 | 11.23736 | 0 | 70.23349 | 52.75315 | 1740
14.0467 | 0 | 0 | 0 | 11.29979 | 0 | 69.48433 | 52.004 | 2465
20.28967 | 0 | 0 | 0 | 11.48708 | 0 | 66.36284 | 48.88251 | 4350
17.16819 | 0 | 0 | 0 | 11.42465 | 0 | 67.92359 | 50.44325 | 3480
18.72893 | 0 | 0 | 0 | 11.48708 | 0 | 67.112 | 49.63166 | 3770
23.41116 | 0 | 0 | 0 | 11.61194 | 0 | 64.8021 | 47.32176 | 5510
24.97191 | 0 | 0 | 0 | 11.67437 | 0 | 63.99051 | 46.51018 | 6235
15.60744 | 0 | 0 | 0 | 11.36222 | 0 | 68.67274 | 51.19241 | 2900
21.85042 | 0 | 0 | 0 | 11.61194 | 0 | 65.55125 | 48.07092 | 4930
15.61993 | 10.41329 | 0 | 0 | 12.70446 | 0 | 61.03134 | 43.3325 | 6815
9.801473 | 14.73342 | 0 | 0 | 11.98652 | 0 | 58.3968 | 48.77013 | 6235
8.821326 | 13.23511 | 0 | 0 | 12.70446 | 0 | 60.66925 | 46.72868 | 4205
7.653889 | 11.48083 | 0 | 0 | 12.70446 | 0 | 59.8202 | 49.95006 | 4785
6.367836 | 9.551754 | 0 | 0 | 11.98652 | 0 | 55.3752 | 58.80884 | 3625
10.41329 | 15.61993 | 0 | 0 | 12.70446 | 0 | 60.90648 | 43.23886 | 4785
6.761144 | 10.13859 | 0 | 0 | 12.70446 | 0 | 58.57161 | 53.00287 | 2900
7.241853 | 10.80035 | 0 | 0 | 11.98652 | 0 | 56.7986 | 55.68111 | 4495
8.303159 | 12.48595 | 0 | 0 | 11.98652 | 0 | 57.89737 | 52.39106 | 3915
11.98652 | 17.97977 | 0 | 0 | 11.98652 | 0 | 58.0472 | 44.70596 | 5655
19.05981 | 12.70446 | 0 | 0 | 12.70446 | 0 | 60.2697 | 39.39318 | 6235
11.48083 | 7.653889 | 0 | 0 | 12.70446 | 0 | 59.88263 | 49.94381 | 4640
17.97977 | 11.98652 | 0 | 0 | 11.98652 | 0 | 58.18454 | 44.81209 | 5510
13.23511 | 8.821326 | 0 | 0 | 12.70446 | 0 | 60.76913 | 46.82232 | 4785
10.80035 | 7.241853 | 0 | 0 | 11.98652 | 0 | 59.1085 | 53.48982 | 3480
14.73342 | 9.801473 | 0 | 0 | 11.98652 | 0 | 60.71919 | 46.76614 | 6815
9.551754 | 6.367836 | 0 | 0 | 11.98652 | 0 | 55.43763 | 58.87751 | 2465
12.70446 | 19.05981 | 0 | 0 | 12.70446 | 0 | 60.14484 | 39.33075 | 5945
12.48595 | 8.303159 | 0 | 0 | 11.98652 | 0 | 60.2697 | 50.33088 | 4350
19.35323 | 0 | 0 | 0 | 11.98652 | 0 | 63.17892 | 51.81671 | 3915
20.66425 | 0 | 0 | 0 | 11.98652 | 0 | 63.99051 | 51.25484 | 4495
21.78799 | 0 | 0 | 0 | 11.98652 | 0 | 65.92583 | 50.50568 | 4785
14.85828 | 0 | 0 | 0 | 11.61194 | 0 | 69.85891 | 49.25709 | 2465
18.47921 | 0 | 0 | 0 | 11.61194 | 0 | 68.04845 | 48.00849 | 3625
29.96629 | 0 | 0 | 0 | 11.98652 | 0 | 58.43426 | 45.01186 | 6235
24.78462 | 0 | 0 | 0 | 11.61194 | 0 | 64.92696 | 45.82345 | 5220
17.54276 | 0 | 0 | 0 | 11.54951 | 0 | 68.92246 | 48.32064 | 3190
31.21488 | 0 | 0 | 0 | 12.48595 | 0 | 70.23349 | 38.26945 | 6380
33.71207 | 0 | 0 | 0 | 10.80035 | 0 | 70.23349 | 38.26945 | 9715
21.85042 | 0 | 0 | 0 | 12.67324 | 0 | 60.80659 | 48.38307 | 3915
24.03546 | 0 | 0 | 0 | 11.61194 | 0 | 60.30715 | 47.63391 | 4495
20.66425 | 0 | 0 | 0 | 11.98652 | 0 | 61.05631 | 51.50456 | 5510
23.84817 | 0 | 0 | 0 | 11.61194 | 0 | 65.36397 | 46.1356 | 5365
17.54276 | 0 | 0 | 0 | 11.61194 | 0 | 68.92246 | 48.32064 | 3190
21.16369 | 0 | 0 | 0 | 11.54951 | 0 | 66.73742 | 47.07204 | 4495
18.41678 | 0 | 0 | 0 | 11.54951 | 0 | 66.73742 | 48.00849 | 3625
14.85828 | 0 | 0 | 0 | 11.54951 | 0 | 69.79648 | 49.25709 | 2465
18.47921 | 0 | 0 | 0 | 11.98652 | 0 | 67.7363 | 47.75877 | 3045
21.78799 | 0 | 0 | 0 | 11.98652 | 0 | 65.36397 | 50.31839 | 4640
18.85379 | 0 | 0 | 0 | 12.67324 | 0 | 60.80659 | 51.00512 | 3770
32.77563 | 0 | 0 | 0 | 11.79923 | 0 | 70.23349 | 38.26945 | 8845
15.7323 | 0 | 0 | 0 | 11.54951 | 0 | 69.35947 | 48.94494 | 2755
21.16369 | 0 | 0 | 0 | 11.54951 | 0 | 66.17555 | 47.07204 | 4495
24.5349 | 0 | 0 | 0 | 11.98652 | 0 | 58.68398 | 47.32176 | 5655
23.84817 | 0 | 0 | 0 | 11.54951 | 0 | 65.36397 | 46.1356 | 5365
19.35323 | 0 | 0 | 0 | 11.98652 | 0 | 60.55687 | 53.0653 | 3915
20.10238 | 0 | 0 | 0 | 12.67324 | 0 | 60.80659 | 49.94381 | 3625
24.78462 | 0 | 0 | 0 | 11.54951 | 0 | 64.92696 | 45.82345 | 5655
32.58834 | 0 | 0 | 0 | 9.114746 | 0 | 55.93707 | 55.93707 | 10730
17.04333 | 6.555125 | 0 | 5.119241 | 13.11025 | 0.5618679 | 56.43651 | 42.45224 | 5365
10.11362 | 11.86166 | 0 | 9.239605 | 11.17493 | 1.186166 | 52.31614 | 46.26046 | 4785
9.614184 | 8.989886 | 0 | 6.992134 | 13.73455 | 0.6242977 | 57.62267 | 41.07879 | 2320
9.177176 | 7.179423 | 0 | 5.556249 | 12.61081 | 0.5618679 | 53.6896 | 51.75428 | 2755
9.489325 | 11.1125 | 0 | 8.677738 | 10.4882 | 1.123736 | 58.9337 | 43.38869 | 5220
19.35323 | 8.927457 | 0 | 6.929704 | 10.4882 | 1.373455 | 57.06081 | 40.64178 | 4785
8.989886 | 0 | 0 | 10.92521 | 9.863903 | 1.123736 | 58.87127 | 52.69072 | 2175
18.97865 | 8.740167 | 0 | 0 | 13.35997 | 0.3745786 | 55.87464 | 45.07429 | 4785
23.34873 | 0 | 0 | 0 | 11.86166 | 0.4370084 | 63.24135 | 45.57373 | 5655
9.926333 | 9.302035 | 0 | 7.241853 | 10.92521 | 0.9364465 | 59.49557 | 44.94943 | 3915
9.551754 | 14.92071 | 0 | 0 | 12.48595 | 0.3745786 | 62.55463 | 42.70196 | 3770
19.35323 | 8.927457 | 0 | 0 | 10.4882 | 0.6242977 | 57.06081 | 50.19353 | 6525
19.04108 | 0 | 0 | 6.242977 | 12.23623 | 0.6242977 | 59.87015 | 44.01299 | 4350
9.426895 | 0 | 0 | 11.48708 | 10.42577 | 0.7491572 | 61.8679 | 48.19578 | 2175
8.865027 | 10.42577 | 0 | 8.11587 | 10.86278 | 0.6867274 | 55.12548 | 49.00737 | 6380
18.60407 | 8.552878 | 0 | 6.679985 | 12.54838 | 0.3745786 | 54.81333 | 40.8915 | 7685
20.03996 | 10.23848 | 0 | 0 | 11.86166 | 0.3121488 | 54.3139 | 48.32064 | 8265
22.84929 | 11.67437 | 0 | 0 | 11.92409 | 0.4370084 | 51.44213 | 47.25933 | 9425
17.48033 | 8.05344 | 0 | 6.242977 | 10.73792 | 0.5618679 | 51.50456 | 50.25596 | 7540
15.7323 | 6.055687 | 0 | 4.744662 | 12.11137 | 0.4994381 | 52.12886 | 51.25484 | 4785
10.30091 | 0 | 0 | 9.364465 | 11.36222 | 0.7491572 | 63.86565 | 45.5113 | 2610
9.739044 | 15.17043 | 0 | 0 | 11.23736 | 0.6867274 | 63.80322 | 43.57598 | 5365
9.988763 | 11.7368 | 0 | 9.114746 | 12.67324 | 0.6867274 | 51.75428 | 44.32513 | 4640
18.60407 | 0 | 0 | 6.679985 | 11.61194 | 0.3745786 | 54.87576 | 50.88026 | 6090
19.85267 | 0 | 0 | 7.866151 | 13.11025 | 0.3745786 | 53.75203 | 46.01074 | 5800
17.91734 | 7.554002 | 0 | 5.868398 | 11.7368 | 0.5618679 | 56.43651 | 43.45112 | 5945
20.3521 | 10.36334 | 0 | 0 | 10.86278 | 0.5618679 | 55.06305 | 49.31952 | 8845
22.225 | 0 | 0 | 8.865027 | 12.04894 | 0.6867274 | 50.00624 | 48.57036 | 5800
8.240729 | 12.92296 | 0 | 10.05119 | 11.17493 | 0.3121488 | 54.12661 | 45.94831 | 4785
20.10238 | 9.302035 | 0 | 0 | 11.61194 | 0.4994381 | 59.37071 | 44.2627 | 7540
10.23848 | 0 | 0 | 12.48595 | 11.29979 | 0.811587 | 53.00287 | 52.81558 | 2175
19.60295 | 0 | 0 | 7.054564 | 10.61306 | 0.6242977 | 57.74753 | 48.88251 | 5510
20.03996 | 0 | 0 | 7.99101 | 11.36222 | 0.6867274 | 54.3139 | 48.69522 | 5365
8.740167 | 10.23848 | 0 | 7.99101 | 14.79585 | 0.3745786 | 54.25147 | 40.95393 | 5075
17.97977 | 7.554002 | 0 | 0 | 11.05007 | 0.4370084 | 56.68623 | 51.75428 | 6090
18.60407 | 0 | 0 | 6.679985 | 13.11025 | 0.6867274 | 54.93819 | 46.44775 | 4495
16.54389 | 6.929704 | 0 | 5.36896 | 12.1738 | 0.3745786 | 52.004 | 49.31952 | 5945
9.988763 | 15.60744 | 0 | 0 | 10.4882 | 0.7491572 | 65.48883 | 42.95168 | 5655
10.36334 | 16.23174 | 0 | 0 | 11.42465 | 0.811587 | 53.62717 | 51.62942 | 5365
17.23062 | 7.241853 | 0 | 5.618679 | 11.23736 | 0.5618679 | 54.3139 | 47.94606 | 6380
20.10238 | 0 | 0 | 7.241853 | 12.23623 | 0.6242977 | 51.06755 | 50.7554 | 4495
9.302035 | 8.677738 | 0 | 6.804845 | 12.04894 | 0.3745786 | 55.68735 | 48.69522 | 3335
9.926333 | 11.67437 | 0 | 0 | 10.98764 | 0.6867274 | 61.80547 | 49.25709 | 4640
16.29417 | 6.242977 | 0 | 4.869522 | 12.54838 | 0.5618679 | 53.93932 | 47.50905 | 4640
14.79585 | 5.743539 | 0 | 4.432513 | 15.42015 | 0.3745786 | 53.25259 | 43.38869 | 4060
19.54052 | 0 | 0 | 7.054564 | 11.1125 | 0.4994381 | 62.55463 | 43.01411 | 5220
9.676614 | 11.42465 | 0 | 0 | 12.04894 | 0.5618679 | 65.36397 | 43.51355 | 2610
9.114746 | 14.35885 | 0 | 0 | 12.61081 | 0.1872893 | 51.62942 | 54.43876 | 4785
18.47921 | 0 | 0 | 6.679985 | 13.79698 | 0.6867274 | 51.12998 | 48.57036 | 4495
8.303159 | 13.11025 | 0 | 0 | 12.23623 | 0.1872893 | 59.24585 | 49.63166 | 4495
19.54052 | 9.052316 | 0 | 0 | 11.1125 | 0.4994381 | 54.12661 | 51.44213 | 6380
9.489325 | 0 | 0 | 6.992134 | 11.48708 | 0.4994381 | 61.93033 | 50.94269 | 1740
9.551754 | 9.052316 | 0 | 7.054564 | 11.1125 | 0.4994381 | 62.55463 | 43.01411 | 3625
8.740167 | 8.303159 | 0 | 6.430266 | 12.48595 | 0.4370084 | 57.18567 | 47.00961 | 5220
9.302035 | 14.73342 | 0 | 0 | 10.98764 | 0.811587 | 52.87801 | 55.74978 | 4640
18.72893 | 0 | 0 | 7.491572 | 13.23511 | 0.6242977 | 54.81333 | 45.44887 | 3335
9.551754 | 9.052316 | 0 | 7.054564 | 11.1125 | 0.4994381 | 54.12661 | 51.44213 | 3770
9.239605 | 0 | 0 | 8.552878 | 9.863903 | 0.9988763 | 62.55463 | 51.81671 | 2465
20.3521 | 0 | 0 | 8.615308 | 12.42352 | 0.6867274 | 50.00624 | 49.44438 | 5800
9.551754 | 9.052316 | 0 | 0 | 11.1125 | 0.4994381 | 62.42977 | 51.31727 | 2755
16.3566 | 6.929704 | 0 | 5.36896 | 12.1738 | 0.3121488 | 55.87464 | 45.76102 | 4785
9.863903 | 0 | 0 | 12.1738 | 13.73455 | 0.6867274 | 56.06193 | 44.51242 | 1160
9.426895 | 0 | 0 | 11.54951 | 10.42577 | 0.9988763 | 67.04957 | 42.32738 | 1885
17.04333 | 0 | 0 | 5.618679 | 12.42352 | 0.6867274 | 58.12211 | 47.57148 | 4640
9.302035 | 7.366712 | 0 | 5.743539 | 11.42465 | 0.4370084 | 59.49557 | 48.69522 | 3335
8.927457 | 10.55063 | 0 | 8.927457 | 11.92409 | 0.4994381 | 60.36958 | 40.14234 | 4205
16.23174 | 6.305406 | 0 | 4.869522 | 10.67549 | 0.6242977 | 58.43426 | 47.63391 | 7105
19.54052 | 10.05119 | 0 | 0 | 11.1125 | 0.6242977 | 57.2481 | 47.38419 | 7540
17.73005 | 7.491572 | 0 | 0 | 10.4882 | 0.4370084 | 60.55687 | 49.56923 | 5800
20.9764 | 0 | 0 | 0 | 11.36222 | 0.1872893 | 61.55575 | 51.00512 | 6380
9.052316 | 0 | 0 | 8.365589 | 11.29979 | 0.6867274 | 61.11874 | 50.69297 | 1885
9.364465 | 14.79585 | 0 | 0 | 10.86278 | 0.7491572 | 66.73742 | 42.14009 | 5365
8.989886 | 10.61306 | 0 | 8.303159 | 11.98652 | 0.4994381 | 50.81783 | 50.25596 | 4205
20.66425 | 10.61306 | 0 | 0 | 12.1738 | 0.4994381 | 50.63054 | 50.06867 | 8120
9.676614 | 0 | 0 | 8.927457 | 12.04894 | 0.5618679 | 65.36397 | 43.51355 | 1740
9.676614 | 11.42465 | 0 | 0 | 12.04894 | 0.5618679 | 54.75091 | 54.18904 | 3335
8.428018 | 0 | 0 | 10.36334 | 11.23736 | 0.6242977 | 59.99501 | 50.25596 | 1885
16.60632 | 6.992134 | 0 | 5.43139 | 11.1125 | 0.6242977 | 56.81109 | 46.51018 | 5655
19.60295 | 9.052316 | 0 | 7.054564 | 11.17493 | 0.4994381 | 54.25147 | 43.07654 | 6670
19.54052 | 9.052316 | 0 | 0 | 7.92858 | 0.4994381 | 62.42977 | 51.31727 | 6380
9.114746 | 10.80035 | 0 | 0 | 11.36222 | 0.1872893 | 61.55575 | 51.00512 | 3335
8.989886 | 8.490448 | 0 | 6.617555 | 11.1125 | 0.4370084 | 58.74641 | 48.32064 | 3770
9.239605 | 0 | 0 | 11.36222 | 11.29979 | 0.9364465 | 52.37857 | 55.18791 | 2175
17.29305 | 7.304283 | 0 | 5.681109 | 11.92409 | 0.4370084 | 59.05856 | 41.57822 | 6235
18.60407 | 0 | 0 | 6.679985 | 10.23848 | 0.811587 | 59.49557 | 48.94494 | 5075
19.54052 | 9.052316 | 0 | 0 | 11.1125 | 0.4994381 | 62.55463 | 43.01411 | 5945
9.676614 | 11.48708 | 0 | 8.927457 | 12.11137 | 0.5618679 | 54.93819 | 43.63841 | 4060
18.0422 | 8.365589 | 0 | 0 | 12.1738 | 0.3745786 | 57.6851 | 47.44662 | 6670
9.239605 | 10.92521 | 0 | 0 | 10.67549 | 0.1248595 | 62.42977 | 51.69185 | 3770
9.052316 | 0 | 0 | 11.17493 | 12.61081 | 0.4994381 | 51.44213 | 54.25147 | 1450
19.54052 | 0 | 0 | 0 | 11.1125 | 0.4994381 | 62.42977 | 51.31727 | 3625
8.490448 | 10.11362 | 0 | 7.866151 | 10.73792 | 0.6242977 | 57.62267 | 47.69634 | 4205
9.676614 | 0 | 0 | 8.927457 | 12.04894 | 0.5618679 | 54.75091 | 54.18904 | 1305
15.91959 | 6.180547 | 0 | 4.807092 | 11.79923 | 0.3745786 | 57.37296 | 46.7599 | 4785
10.11362 | 12.92296 | 0 | 10.73792 | 13.48483 | 0.6242977 | 51.31727 | 39.83019 | 5655
8.490448 | 12.23623 | 0 | 6.118117 | 12.42352 | 0.3745786 | 52.87801 | 48.88251 | 3770
10.23848 | 10.17605 | 0 | 7.99101 | 12.29866 | 0.4994381 | 59.99501 | 40.01748 | 3915
10.11362 | 13.35997 | 0 | 10.23848 | 12.61081 | 0.6242977 | 51.19241 | 42.45224 | 4350
9.801473 | 13.35997 | 0 | 9.489325 | 12.48595 | 0.5618679 | 51.12998 | 43.95056 | 4785
9.302035 | 9.551754 | 0 | 12.11137 | 11.98652 | 0.4994381 | 58.37183 | 38.89374 | 3480
8.428018 | 6.555125 | 0 | 12.04894 | 12.23623 | 0.3745786 | 60.24472 | 40.14234 | 3045
9.926333 | 13.04782 | 0 | 10.05119 | 12.54838 | 0.4370084 | 52.94044 | 41.76551 | 4350
8.989886 | 0.9364465 | 0 | 12.1738 | 10.98764 | 0.3745786 | 63.74079 | 44.2627 | 2175
9.614184 | 10.86278 | 0 | 11.54951 | 14.23399 | 0.4370084 | 52.75315 | 38.20702 | 3480
10.42577 | 11.67437 | 0 | 12.1738 | 11.54951 | 0.4370084 | 56.06193 | 39.70533 | 3335
11.48708 | 5.36896 | 0 | 11.86166 | 13.29754 | 0.3745786 | 57.62267 | 38.89374 | 3190
9.739044 | 11.1125 | 0 | 11.67437 | 13.79698 | 0.4370084 | 53.31502 | 38.33188 | 4205
14.78961 | 5.72481 | 0 | 4.463728 | 15.41391 | 0.3745786 | 53.24635 | 43.41366 | 4060
19.55925 | 0 | 0 | 7.054564 | 11.14371 | 0.4994381 | 62.54838 | 42.99538 | 5220
9.664128 | 11.44962 | 0 | 0 | 12.06767 | 0.5681109 | 65.38894 | 43.49482 | 2610
9.108503 | 14.39006 | 0 | 0 | 12.64203 | 0.2122612 | 51.62942 | 54.42627 | 4640
18.47921 | 0 | 0 | 6.661256 | 13.82195 | 0.6555125 | 51.14246 | 48.59533 | 4495
8.309402 | 13.12274 | 0 | 0 | 12.21751 | 0.1935323 | 59.27082 | 49.65039 | 4060
19.55925 | 9.052316 | 0 | 0 | 11.14371 | 0.4994381 | 54.13909 | 51.44213 | 5800
9.464353 | 0 | 0 | 6.985891 | 11.51205 | 0.4931952 | 61.93033 | 50.93645 | 1740
9.557997 | 9.052316 | 0 | 7.054564 | 11.14371 | 0.4994381 | 62.54838 | 42.99538 | 3625
8.733924 | 8.278187 | 0 | 6.448995 | 12.50468 | 0.4619803 | 57.18567 | 47.03459 | 5220
9.33325 | 14.73342 | 0 | 0 | 10.97515 | 0.7866151 | 52.86553 | 55.73105 | 4640
18.71644 | 0 | 0 | 7.479086 | 13.2039 | 0.6180547 | 54.82582 | 45.4239 | 3335
9.557997 | 9.052316 | 0 | 7.054564 | 11.14371 | 0.4994381 | 54.13909 | 51.44213 | 3770
9.245848 | 0 | 0 | 8.527906 | 9.870146 | 1.005119 | 62.54214 | 51.82295 | 2465
20.38332 | 0 | 0 | 8.609065 | 12.42352 | 0.6742415 | 50.01249 | 49.47559 | 5510
9.533025 | 9.033587 | 0 | 0 | 11.11874 | 0.4994381 | 62.41104 | 51.32975 | 2755
16.35036 | 6.898489 | 0 | 5.375203 | 12.19878 | 0.3121488 | 55.88713 | 45.73605 | 4785
9.888875 | 0 | 0 | 12.16756 | 13.71582 | 0.6867274 | 56.0432 | 44.50618 | 1160
9.408166 | 0 | 0 | 11.56824 | 10.40704 | 0.9739044 | 67.08078 | 42.32738 | 1885
17.01835 | 0 | 0 | 5.593707 | 12.40479 | 0.6617555 | 58.14084 | 47.58397 | 4640
9.302035 | 7.341741 | 0 | 5.72481 | 11.4184 | 0.4432513 | 59.52054 | 48.71395 | 3335
8.927457 | 10.5756 | 0 | 8.908728 | 11.90536 | 0.52441 | 60.39456 | 40.17355 | 4205
16.2255 | 6.280435 | 0 | 4.894494 | 10.65052 | 0.6492696 | 58.41553 | 47.62767 | 7105
19.53427 | 10.01998 | 0 | 0 | 11.08753 | 0.5993258 | 57.22312 | 47.41541 | 7540
17.73005 | 7.472843 | 0 | 0 | 10.50693 | 0.4494943 | 60.58185 | 49.58172 | 5800
21.00762 | 0 | 0 | 0 | 11.35597 | 0.2122612 | 61.54326 | 50.99263 | 6380
9.03983 | 0 | 0 | 8.340617 | 11.2873 | 0.6929704 | 61.14996 | 50.66176 | 1885
9.364465 | 14.78337 | 0 | 0 | 10.85029 | 0.7429142 | 66.75615 | 42.12761 | 5365
8.971157 | 10.62555 | 0 | 8.278187 | 11.96154 | 0.530653 | 50.82407 | 50.27469 | 4205
20.63304 | 10.58809 | 0 | 0 | 12.16756 | 0.5056811 | 50.63054 | 50.0874 | 8120
9.664128 | 0 | 0 | 8.914971 | 12.06767 | 0.5681109 | 65.38894 | 43.49482 | 1740
9.664128 | 11.44962 | 0 | 0 | 12.06767 | 0.5681109 | 54.76339 | 54.17031 | 3335
8.40929 | 0 | 0 | 10.34461 | 11.24984 | 0.6242977 | 59.99501 | 50.24972 | 1885
16.6188 | 7.010863 | 0 | 5.462605 | 11.10626 | 0.6492696 | 56.79236 | 46.47896 | 5655
19.60295 | 9.071045 | 0 | 7.06705 | 11.16869 | 0.4994381 | 54.25771 | 43.08902 | 6670
19.52179 | 9.033587 | 0 | 0 | 7.947309 | 0.4994381 | 62.41104 | 51.32975 | 6380
9.096017 | 10.77538 | 0 | 0 | 11.35597 | 0.2122612 | 61.54326 | 50.99263 | 3335
8.9774 | 8.509177 | 0 | 6.630041 | 11.11874 | 0.4682232 | 58.77763 | 48.33937 | 3770
9.245848 | 0 | 0 | 11.36846 | 11.32476 | 0.9364465 | 52.37233 | 55.20664 | 2175
17.29305 | 7.291797 | 0 | 5.681109 | 11.89911 | 0.4370084 | 59.08977 | 41.55325 | 6235
18.61031 | 0 | 0 | 6.7112 | 10.21351 | 0.799101 | 59.50805 | 48.94494 | 5075
19.55925 | 9.052316 | 0 | 0 | 11.14371 | 0.4994381 | 62.54838 | 42.99538 | 5945
9.6891 | 11.48083 | 0 | 8.939943 | 12.09889 | 0.5743539 | 54.91322 | 43.60719 | 4060
18.0422 | 8.34686 | 0 | 0 | 12.16756 | 0.3433637 | 57.69135 | 47.45287 | 6670
9.227119 | 10.93145 | 0 | 0 | 10.68798 | 0.1373455 | 62.42977 | 51.72306 | 3770
9.077288 | 0 | 0 | 11.16869 | 12.59208 | 0.4869522 | 51.44213 | 54.23274 | 1450
19.52179 | 0 | 0 | 0 | 11.11874 | 0.4994381 | 62.41104 | 51.32975 | 3625
8.51542 | 10.08865 | 0 | 7.853665 | 10.71295 | 0.6492696 | 57.5977 | 47.72131 | 4205
9.664128 | 0 | 0 | 8.914971 | 12.06767 | 0.5681109 | 54.76339 | 54.17031 | 1305
15.93832 | 6.168061 | 0 | 4.807092 | 11.77425 | 0.4057935 | 57.37296 | 46.77862 | 4785
17.03084 | 6.561368 | 0 | 5.106755 | 13.09152 | 0.5618679 | 56.43651 | 42.43351 | 5365
10.11362 | 11.8679 | 0 | 9.245848 | 11.16244 | 1.17368 | 52.32239 | 46.28543 | 4785
9.589212 | 9.002372 | 0 | 7.010863 | 13.74079 | 0.6305406 | 57.63516 | 41.07254 | 2320
9.145961 | 7.154451 | 0 | 5.574978 | 12.60457 | 0.5493819 | 53.6896 | 51.78549 | 2755
9.476839 | 11.11874 | 0 | 8.659009 | 10.45699 | 1.142465 | 58.9337 | 43.36372 | 5220
19.34698 | 8.914971 | 0 | 6.94219 | 10.47571 | 1.379698 | 57.05456 | 40.65426 | 5510
8.964914 | 0 | 0 | 10.91897 | 9.888875 | 1.117493 | 58.85254 | 52.72194 | 2175
18.95368 | 8.733924 | 0 | 0 | 13.32876 | 0.3870646 | 55.90586 | 45.10551 | 4785
23.36746 | 0 | 0 | 0 | 11.87414 | 0.4182794 | 63.25384 | 45.5987 | 5655
9.901361 | 9.295792 | 0 | 7.241853 | 10.93145 | 0.9364465 | 59.5143 | 44.9307 | 3915
9.526782 | 14.90199 | 0 | 0 | 12.48595 | 0.3933075 | 62.54214 | 42.69572 | 3770
19.35323 | 8.914971 | 0 | 0 | 10.48196 | 0.6242977 | 57.07954 | 50.19353 | 6525
19.02859 | 0 | 0 | 6.218005 | 12.23623 | 0.6118117 | 59.89512 | 44.02547 | 4350
9.420652 | 0 | 0 | 11.48083 | 10.4008 | 0.7241853 | 61.88038 | 48.20827 | 2175
8.858784 | 10.4008 | 0 | 8.097141 | 10.83156 | 0.6804845 | 55.10051 | 49.0261 | 6380
18.59158 | 8.565364 | 0 | 6.673742 | 12.56711 | 0.3745786 | 54.83831 | 40.91023 | 7685
20.05868 | 10.25097 | 0 | 0 | 11.89287 | 0.2871769 | 54.3139 | 48.32064 | 8265
22.84929 | 11.67437 | 0 | 0 | 11.94281 | 0.4120365 | 51.46086 | 47.25309 | 9425
17.46785 | 8.047197 | 0 | 6.267949 | 10.76289 | 0.5930828 | 51.5108 | 50.24972 | 7540
15.73854 | 6.06193 | 0 | 4.71969 | 12.09889 | 0.5181671 | 52.16007 | 51.27981 | 4785
10.27594 | 0 | 0 | 9.389437 | 11.33725 | 0.7304283 | 63.88438 | 45.50506 | 2610
9.714072 | 15.20165 | 0 | 0 | 11.25609 | 0.6679985 | 63.80322 | 43.55725 | 5365
10.00125 | 11.7368 | 0 | 9.139718 | 12.68573 | 0.7054564 | 51.73555 | 44.30641 | 5075
18.61031 | 0 | 0 | 6.679985 | 11.63691 | 0.3808216 | 54.87576 | 50.89275 | 6090
19.84642 | 0 | 0 | 7.897365 | 13.09152 | 0.3558497 | 53.72081 | 45.98577 | 5800
17.93607 | 7.522787 | 0 | 5.862155 | 11.71182 | 0.5743539 | 56.46148 | 43.44487 | 6235
20.32713 | 10.38831 | 0 | 0 | 10.86278 | 0.5556249 | 55.03808 | 49.31952 | 8845
22.21875 | 0 | 0 | 8.840055 | 12.06767 | 0.6867274 | 50.03121 | 48.59533 | 5800
8.240729 | 12.89175 | 0 | 10.04495 | 11.16869 | 0.3433637 | 54.12036 | 45.92334 | 4785
20.1336 | 9.277063 | 0 | 0 | 11.59945 | 0.530653 | 59.37071 | 44.29392 | 7540
10.25097 | 0 | 0 | 12.4922 | 11.31227 | 0.7866151 | 53.0216 | 52.81558 | 2175
19.59046 | 0 | 0 | 7.029592 | 10.60682 | 0.6305406 | 57.76626 | 48.87626 | 5510
20.06493 | 0 | 0 | 7.984767 | 11.39343 | 0.7179423 | 54.32014 | 48.67649 | 5365
8.721438 | 10.23224 | 0 | 7.972281 | 14.77713 | 0.3620926 | 54.2265 | 40.92895 | 5075
18.00474 | 7.554002 | 0 | 0 | 11.07504 | 0.4370084 | 56.67999 | 51.78549 | 6090
18.61656 | 0 | 0 | 6.679985 | 13.09152 | 0.6929704 | 54.91322 | 46.46023 | 4495
16.51267 | 6.929704 | 0 | 5.400175 | 12.20502 | 0.3683356 | 51.97902 | 49.34449 | 5945
9.976277 | 15.60744 | 0 | 0 | 10.51317 | 0.7616432 | 65.50755 | 42.96417 | 5655
10.36334 | 16.21301 | 0 | 0 | 11.43713 | 0.792858 | 53.61468 | 51.61693 | 5365
17.25559 | 7.241853 | 0 | 5.637408 | 11.21239 | 0.5556249 | 54.32014 | 47.96479 | 6380
20.11487 | 0 | 0 | 7.216881 | 12.23623 | 0.6492696 | 51.06131 | 50.78037 | 4495
9.27082 | 8.702709 | 0 | 6.779873 | 12.03022 | 0.3808216 | 55.71232 | 48.69522 | 3335
9.932576 | 11.65564 | 0 | 0 | 10.96267 | 0.7054564 | 61.7805 | 49.25084 | 4640
16.28793 | 6.274192 | 0 | 4.888251 | 12.52341 | 0.536896 | 53.97053 | 47.54027 | 4640
34.33637 | 0 | 0 | 0 | 10.30091 | 0.2060182 | 48.4018 | 37.89487 | 8555
24.03546 | 0 | 0 | 10.30091 | 9.239605 | 0.3777001 | 55.12861 | 45.5113 | 5075
17.16819 | 0 | 0 | 17.16819 | 9.114746 | 0.3433637 | 55.96829 | 46.51018 | 6670
10.30091 | 0 | 0 | 24.03546 | 10.73792 | 0.274691 | 58.27194 | 47.25933 | 2030
24.03546 | 10.30091 | 0 | 0 | 9.676614 | 0.4120365 | 60.96891 | 50.88026 | 8845
17.16819 | 17.16819 | 0 | 0 | 10.11362 | 0.3777001 | 59.74841 | 49.25709 | 8555
10.30091 | 24.03546 | 0 | 0 | 10.73792 | 0.274691 | 56.52391 | 45.5113 | 6815
31.77675 | 0 | 0 | 0 | 13.79698 | 0.274691 | 59.89512 | 45.82345 | 6235
29.21713 | 0 | 0 | 0 | 12.29866 | 0.3777001 | 60.12299 | 47.44662 | 10150
23.59845 | 0 | 0 | 0 | 10.61306 | 0.03496067 | 48.4018 | 45.32401 | 6235
19.2908 | 0 | 0 | 0 | 10.61306 | 0 | 55.12861 | 46.7599 | 5220
16.3566 | 0 | 0 | 0 | 10.61306 | 0 | 55.96829 | 47.69634 | 3770
14.17156 | 0 | 0 | 0 | 10.61306 | 0 | 58.27194 | 48.4455 | 3335
23.59845 | 0 | 0 | 0 | 10.61306 | 0.04682232 | 60.96891 | 40.76664 | 5655
19.2908 | 0 | 0 | 0 | 10.61306 | 0.03870646 | 59.74841 | 42.07766 | 3190
16.3566 | 0 | 0 | 0 | 10.61306 | 0.03246348 | 56.52391 | 42.95168 | 3190
14.17156 | 0 | 0 | 0 | 10.61306 | 0.02122612 | 59.89512 | 43.70084 | 2465
24.03546 | 0 | 0 | 10.30091 | 9.239605 | 0.3777001 | 60.12299 | 34.33637 | 4350
17.16819 | 0 | 0 | 17.16819 | 9.114746 | 0.3433637 | 48.4018 | 34.14908 | 5510
10.30091 | 0 | 0 | 24.03546 | 10.73792 | 0.274691 | 55.12861 | 33.96179 | 1450
24.03546 | 0 | 0 | 10.30091 | 9.239605 | 0.3777001 | 55.96829 | 34.33637 | 6090
17.16819 | 0 | 0 | 17.16819 | 9.114746 | 0.3433637 | 58.27194 | 34.14908 | 6525
10.30091 | 0 | 0 | 24.03546 | 10.73792 | 0.274691 | 60.96891 | 33.96179 | 2610
24.03546 | 10.30091 | 0 | 0 | 9.676614 | 0.4120365 | 59.74841 | 33.64964 | 7685
17.16819 | 17.16819 | 0 | 0 | 10.11362 | 0.3777001 | 56.52391 | 32.96292 | 7395
10.30091 | 24.03546 | 0 | 0 | 10.73792 | 0.274691 | 59.89512 | 32.21376 | 6525
24.03546 | 10.30091 | 0 | 0 | 9.676614 | 0.4120365 | 60.12299 | 33.64964 | 8700
17.16819 | 17.16819 | 0 | 0 | 10.11362 | 0.3777001 | 55.97203 | 32.96292 | 8410
10.30091 | 24.03546 | 0 | 0 | 10.73792 | 0.274691 | 57.37296 | 32.21376 | 6815
31.77675 | 0 | 0 | 0 | 13.79698 | 0.274691 | 58.3094 | 34.52366 | 5365
29.21713 | 0 | 0 | 0 | 12.29866 | 0.3777001 | 59.05856 | 34.33637 | 8410
31.77675 | 0 | 0 | 0 | 13.79698 | 0.274691 | 51.42652 | 34.52366 | 6960
29.21713 | 0 | 0 | 0 | 12.29866 | 0.3777001 | 52.72881 | 34.33637 | 8700
42.45224 | 0 | 0 | 0 | 10.61306 | 0.1273567 | 53.5972 | 35.08553 | 9280
29.96629 | 0 | 0 | 0 | 10.61306 | 0.07491572 | 54.33512 | 38.70646 | 7105
23.59845 | 0 | 0 | 0 | 10.61306 | 0.04682232 | 55.97203 | 40.76664 | 5365
19.2908 | 0 | 0 | 0 | 10.61306 | 0.01872893 | 57.37296 | 42.07766 | 4060
16.3566 | 0 | 0 | 0 | 10.61306 | 0 | 58.3094 | 42.95168 | 2900
14.17156 | 0 | 0 | 0 | 10.61306 | 0 | 59.05856 | 43.63841 | 2610
42.45224 | 0 | 0 | 0 | 10.61306 | 0.1273567 | 51.42652 | 35.08553 | 9425
29.96629 | 0 | 0 | 0 | 10.61306 | 0.07491572 | 52.72943 | 38.70646 | 7250
23.59845 | 0 | 0 | 0 | 10.61306 | 0.04682232 | 53.5972 | 40.76664 | 5800
19.2908 | 0 | 0 | 0 | 10.61306 | 0.01872893 | 54.33512 | 42.07766 | 4495
16.3566 | 0 | 0 | 0 | 10.61306 | 0 | 55.97203 | 42.95168 | 3045
14.17156 | 0 | 0 | 0 | 10.61306 | 0 | 57.37296 | 43.63841 | 2900
21.22612 | 21.22612 | 0 | 0 | 10.61306 | 0.1485828 | 58.3094 | 34.3988 | 8700
15.17043 | 15.17043 | 0 | 0 | 10.61306 | 0.07554002 | 59.05856 | 38.20702 | 6235
11.79923 | 11.79923 | 0 | 0 | 10.61306 | 0.04682232 | 51.42652 | 40.39206 | 4350
9.676614 | 9.676614 | 0 | 0 | 10.61306 | 0.02871769 | 52.72943 | 41.76551 | 3480
8.178299 | 8.178299 | 0 | 0 | 10.61306 | 0.01623174 | 53.5972 | 42.70196 | 2610
7.054564 | 7.054564 | 0 | 0 | 10.61306 | 0 | 54.33512 | 43.38869 | 2320
21.22612 | 21.22612 | 0 | 0 | 10.61306 | 0.1485828 | 43.95368 | 34.3988 | 9860
15.17043 | 15.17043 | 0 | 0 | 10.61306 | 0.07554002 | 43.60719 | 38.20702 | 7975
11.79923 | 11.79923 | 0 | 0 | 10.61306 | 0.04682232 | 44.9744 | 40.39206 | 6235
9.676614 | 9.676614 | 0 | 0 | 10.61306 | 0.02871769 | 43.95368 | 41.76551 | 4930
8.178299 | 8.178299 | 0 | 0 | 10.61306 | 0.01623174 | 43.60719 | 42.70196 | 3335
7.054564 | 7.054564 | 0 | 0 | 10.61306 | 0 | 44.9744 | 43.38869 | 3045
29.71657 | 0 | 0 | 12.73567 | 10.61306 | 0.1061306 | 43.95368 | 33.64964 | 7975
21.22612 | 0 | 0 | 9.114746 | 10.61306 | 0.04494943 | 43.60719 | 37.70758 | 5945
16.48146 | 0 | 0 | 7.054564 | 10.61306 | 0.03496067 | 44.9744 | 40.01748 | 4930
13.48483 | 0 | 0 | 5.805968 | 10.61306 | 0.01935323 | 43.95368 | 41.39094 | 4205
11.42465 | 0 | 0 | 4.744662 | 10.61306 | 0 | 43.60719 | 42.38981 | 2610
9.926333 | 0 | 0 | 4.245224 | 10.61306 | 0 | 44.9744 | 43.13897 | 1595
29.71657 | 0 | 0 | 12.73567 | 10.61306 | 0.1061306 | 43.73829 | 33.64964 | 9135
21.22612 | 0 | 0 | 9.114746 | 10.61306 | 0.06055687 | 43.45424 | 37.70758 | 6670
16.48146 | 0 | 0 | 7.054564 | 10.61306 | 0.03496067 | 43.22637 | 40.01748 | 5365
13.48483 | 0 | 0 | 5.805968 | 10.61306 | 0.01872893 | 43.73829 | 41.39094 | 4495
11.42465 | 0 | 0 | 4.744662 | 10.61306 | 0 | 43.45424 | 42.38981 | 3045
9.926333 | 0 | 0 | 4.245224 | 10.61306 | 0 | 43.22637 | 43.13897 | 2030
42.45224 | 0 | 0 | 0 | 10.61306 | 0.1273567 | 43.73829 | 35.08553 | 8265
29.96629 | 0 | 0 | 0 | 10.61306 | 0.07491572 | 43.45424 | 38.70646 | 6670
38.20702 | 0 | 0 | 0 | 10.61306 | 0.121738 | 43.22637 | 34.83581 | 9570
36.08441 | 0 | 0 | 0 | 10.61306 | 0.216007 | 43.73829 | 34.64852 | 9425
27.28181 | 0 | 0 | 0 | 10.61306 | 0.1223623 | 43.45424 | 38.51917 | 6960
25.78349 | 0 | 0 | 0 | 10.61306 | 0.1286053 | 43.22637 | 38.45674 | 7540
42.45224 | 0 | 0 | 0 | 10.61306 | 0.1273567 | 48.59533 | 35.08553 | 8700
29.96629 | 0 | 0 | 0 | 10.61306 | 0.07491572 | 47.01274 | 38.70646 | 6960
38.20702 | 0 | 0 | 0 | 10.61306 | 0.121738 | 48.59533 | 34.83581 | 10295
36.08441 | 0 | 0 | 0 | 10.61306 | 0.216007 | 47.01274 | 34.64852 | 9860
27.28181 | 0 | 0 | 0 | 10.61306 | 0.1223623 | 48.59533 | 38.51917 | 7540
25.78349 | 0 | 0 | 0 | 10.61306 | 0.1286053 | 47.01274 | 38.45674 | 7975
27.4691 | 0 | 0 | 0 | 10.42577 | 0.5493819 | 76.78861 | 42.26495 | 7105
27.4691 | 0 | 0 | 0 | 10.42577 | 0.5493819 | 76.78861 | 42.26495 | 7975
27.4691 | 0 | 0 | 0 | 10.42577 | 0.5493819 | 76.78861 | 42.26495 | 8120
27.4691 | 0 | 0 | 0 | 10.42577 | 0.5493819 | 76.78861 | 42.26495 | 8700
19.22837 | 0 | 0 | 8.240729 | 10.42577 | 0.5493819 | 76.91347 | 38.76889 | 6960
19.22837 | 0 | 0 | 8.240729 | 10.42577 | 0.5493819 | 76.91347 | 38.76889 | 7975
19.22837 | 0 | 0 | 8.240729 | 10.42577 | 0.5493819 | 76.91347 | 38.76889 | 9425
19.22837 | 0 | 0 | 8.240729 | 10.42577 | 0.5493819 | 76.91347 | 38.76889 | 9860
19.22837 | 1.373455 | 1.373455 | 5.493819 | 10.42577 | 0.5493819 | 79.2858 | 38.26945 | 7540
19.22837 | 1.373455 | 1.373455 | 5.493819 | 10.42577 | 0.5493819 | 79.2858 | 38.26945 | 8410
19.22837 | 1.373455 | 1.373455 | 5.493819 | 10.42577 | 0.5493819 | 79.2858 | 38.26945 | 9135
19.22837 | 1.373455 | 1.373455 | 5.493819 | 10.42577 | 0.5493819 | 79.2858 | 38.26945 | 9280
19.22837 | 2.060182 | 2.060182 | 4.120365 | 10.42577 | 0.5493819 | 79.2858 | 38.26945 | 7395
19.22837 | 2.060182 | 2.060182 | 4.120365 | 10.42577 | 0.5493819 | 79.2858 | 38.26945 | 8555
19.22837 | 2.060182 | 2.060182 | 4.120365 | 10.42577 | 0.5493819 | 79.2858 | 38.26945 | 9280
19.22837 | 2.060182 | 2.060182 | 4.120365 | 10.42577 | 0.5493819 | 79.2858 | 38.26945 | 9715
13.73455 | 0 | 0 | 13.73455 | 10.42577 | 0.5493819 | 73.47984 | 40.39206 | 4930
13.73455 | 0 | 0 | 13.73455 | 10.42577 | 0.5493819 | 73.47984 | 40.39206 | 6235
13.73455 | 0 | 0 | 13.73455 | 10.42577 | 0.5493819 | 73.47984 | 40.39206 | 6380
13.73455 | 0 | 0 | 13.73455 | 10.42577 | 0.5493819 | 73.47984 | 40.39206 | 6380
13.73455 | 2.74691 | 2.74691 | 8.240729 | 10.42577 | 0.5493819 | 79.2858 | 37.64515 | 8120
13.73455 | 2.74691 | 2.74691 | 8.240729 | 10.42577 | 0.5493819 | 79.2858 | 37.64515 | 8990
13.73455 | 2.74691 | 2.74691 | 8.240729 | 10.42577 | 0.5493819 | 79.2858 | 37.64515 | 10005
13.73455 | 2.74691 | 2.74691 | 8.240729 | 10.42577 | 0.5493819 | 79.2858 | 37.64515 | 10730
13.73455 | 4.120365 | 4.120365 | 5.493819 | 10.42577 | 0.5493819 | 79.2858 | 37.64515 | 6235
13.73455 | 4.120365 | 4.120365 | 5.493819 | 10.42577 | 0.5493819 | 79.2858 | 37.64515 | 6815
13.73455 | 4.120365 | 4.120365 | 5.493819 | 10.42577 | 0.5493819 | 79.2858 | 37.64515 | 6960
13.73455 | 4.120365 | 4.120365 | 5.493819 | 10.42577 | 0.5493819 | 79.2858 | 37.64515 | 7250
13.73455 | 4.120365 | 5.493819 | 4.120365 | 10.42577 | 0.5493819 | 79.2858 | 37.64515 | 4930
13.73455 | 4.120365 | 5.493819 | 4.120365 | 10.42577 | 0.5493819 | 79.2858 | 37.64515 | 6235
13.73455 | 4.120365 | 5.493819 | 4.120365 | 10.42577 | 0.5493819 | 79.2858 | 37.64515 | 6235
13.73455 | 4.120365 | 5.493819 | 4.120365 | 10.42577 | 0.5493819 | 79.2858 | 37.64515 | 6525
19.88388 | 5.418904 | 0 | 8.134599 | 8.078412 | 1.286053 | 55.45012 | 54.22025 | 8555
19.88388 | 5.418904 | 0 | 8.134599 | 8.078412 | 1.286053 | 55.45012 | 54.22025 | 9280
19.88388 | 5.418904 | 0 | 8.134599 | 8.078412 | 1.286053 | 55.45012 | 54.22025 | 10005
19.88388 | 5.418904 | 0 | 8.134599 | 8.078412 | 1.286053 | 55.45012 | 54.22025 | 11310
19.88388 | 5.418904 | 0 | 8.134599 | 8.365589 | 0.9988763 | 55.45012 | 54.22025 | 8700
19.88388 | 5.418904 | 0 | 8.134599 | 8.365589 | 0.9988763 | 55.45012 | 54.22025 | 9570
19.88388 | 5.418904 | 0 | 8.134599 | 8.365589 | 0.9988763 | 55.45012 | 54.22025 | 10295
19.88388 | 5.418904 | 0 | 8.134599 | 8.365589 | 0.9988763 | 55.45012 | 54.22025 | 10730
19.88388 | 5.418904 | 0 | 8.134599 | 7.92858 | 1.435885 | 55.45012 | 54.22025 | 9860
19.88388 | 5.418904 | 0 | 8.134599 | 7.92858 | 1.435885 | 55.45012 | 54.22025 | 10585
19.88388 | 5.418904 | 0 | 8.134599 | 7.92858 | 1.435885 | 55.45012 | 54.22025 | 12035
19.88388 | 5.418904 | 0 | 8.134599 | 7.92858 | 1.435885 | 55.45012 | 54.22025 | 12470
15.27032 | 5.59995 | 0 | 8.396804 | 8.11587 | 1.248595 | 57.24185 | 55.97453 | 7685
15.27032 | 5.59995 | 0 | 8.396804 | 8.11587 | 1.248595 | 57.24185 | 55.97453 | 8265
15.27032 | 5.59995 | 0 | 8.396804 | 8.11587 | 1.248595 | 57.24185 | 55.97453 | 9425
15.27032 | 5.59995 | 0 | 8.396804 | 8.11587 | 1.248595 | 57.24185 | 55.97453 | 10875
15.27032 | 5.59995 | 0 | 8.396804 | 8.490448 | 0.8740167 | 57.24185 | 55.97453 | 7685
15.27032 | 5.59995 | 0 | 8.396804 | 8.490448 | 0.8740167 | 57.24185 | 55.97453 | 8990
15.27032 | 5.59995 | 0 | 8.396804 | 8.490448 | 0.8740167 | 57.24185 | 55.97453 | 9425
15.27032 | 5.59995 | 0 | 8.396804 | 8.490448 | 0.8740167 | 57.24185 | 55.97453 | 9860
15.27032 | 5.59995 | 0 | 8.396804 | 8.11587 | 1.248595 | 57.24185 | 55.97453 | 9135
15.27032 | 5.59995 | 0 | 8.396804 | 8.11587 | 1.248595 | 57.24185 | 55.97453 | 9425
15.27032 | 5.59995 | 0 | 8.396804 | 8.11587 | 1.248595 | 57.24185 | 55.97453 | 11165
15.27032 | 5.59995 | 0 | 8.396804 | 8.11587 | 1.248595 | 57.24185 | 55.97453 | 11745
11.68061 | 5.731053 | 0 | 8.602822 | 8.147085 | 1.21738 | 58.64028 | 57.3355 | 7395
11.68061 | 5.731053 | 0 | 8.602822 | 8.147085 | 1.21738 | 58.64028 | 57.3355 | 7830
11.68061 | 5.731053 | 0 | 8.602822 | 8.147085 | 1.21738 | 58.64028 | 57.3355 | 9280
11.68061 | 5.731053 | 0 | 8.602822 | 8.147085 | 1.21738 | 58.64028 | 57.3355 | 10440
11.68061 | 5.731053 | 0 | 8.602822 | 8.147085 | 1.21738 | 58.64028 | 57.3355 | 7395
11.68061 | 5.731053 | 0 | 8.602822 | 8.147085 | 1.21738 | 58.64028 | 57.3355 | 8555
11.68061 | 5.731053 | 0 | 8.602822 | 8.147085 | 1.21738 | 58.64028 | 57.3355 | 9570
11.68061 | 5.731053 | 0 | 8.602822 | 8.147085 | 1.21738 | 58.64028 | 57.3355 | 8120
8.80884 | 5.843426 | 0 | 8.765139 | 8.278187 | 1.086278 | 59.75777 | 58.42802 | 6815
8.80884 | 5.843426 | 0 | 8.765139 | 8.278187 | 1.086278 | 59.75777 | 58.42802 | 7830
8.80884 | 5.843426 | 0 | 8.765139 | 8.278187 | 1.086278 | 59.75777 | 58.42802 | 9135
8.80884 | 5.843426 | 0 | 8.765139 | 8.278187 | 1.086278 | 59.75777 | 58.42802 | 10295
8.80884 | 5.843426 | 0 | 8.765139 | 8.278187 | 1.086278 | 59.75777 | 58.42802 | 6090
8.80884 | 5.843426 | 0 | 8.765139 | 8.278187 | 1.086278 | 59.75777 | 58.42802 | 7830
8.80884 | 5.843426 | 0 | 8.765139 | 8.278187 | 1.086278 | 59.75777 | 58.42802 | 8555
8.80884 | 5.843426 | 0 | 8.765139 | 8.278187 | 1.086278 | 59.75777 | 58.42802 | 8990
8.80884 | 5.843426 | 0 | 8.765139 | 8.278187 | 1.086278 | 59.75777 | 58.42802 | 6960
8.80884 | 5.843426 | 0 | 8.765139 | 8.278187 | 1.086278 | 59.75777 | 58.42802 | 7975
8.80884 | 5.843426 | 0 | 8.765139 | 8.278187 | 1.086278 | 59.75777 | 58.42802 | 9280
8.80884 | 5.843426 | 0 | 8.765139 | 8.278187 | 1.086278 | 59.75777 | 58.42802 | 9570
19.88388 | 5.418904 | 0 | 8.134599 | 8.240729 | 1.123736 | 55.45012 | 54.22025 | 9135
19.88388 | 5.418904 | 0 | 8.134599 | 8.240729 | 1.123736 | 55.45012 | 54.22025 | 9570
19.88388 | 5.418904 | 0 | 8.134599 | 8.240729 | 1.123736 | 55.45012 | 54.22025 | 9860
19.88388 | 5.418904 | 1.4671 | 8.134599 | 8.103384 | 1.261081 | 55.45012 | 54.22025 | 9280
19.88388 | 5.418904 | 1.4671 | 8.134599 | 8.103384 | 1.261081 | 55.45012 | 54.22025 | 9715
19.88388 | 5.418904 | 1.4671 | 8.134599 | 8.103384 | 1.261081 | 55.45012 | 54.22025 | 10005
19.88388 | 5.418904 | 0 | 8.134599 | 8.540392 | 0.8240729 | 55.45012 | 54.22025 | 8845
19.88388 | 5.418904 | 0 | 8.134599 | 8.540392 | 0.8240729 | 55.45012 | 54.22025 | 8990
19.88388 | 5.418904 | 0 | 8.134599 | 8.540392 | 0.8240729 | 55.45012 | 54.22025 | 9425
17.44912 | 5.512548 | 0 | 8.271944 | 8.303159 | 1.061306 | 56.38657 | 55.13797 | 8845
17.44912 | 5.512548 | 0 | 8.271944 | 8.303159 | 1.061306 | 56.38657 | 55.13797 | 9425
17.44912 | 5.512548 | 0 | 8.271944 | 8.303159 | 1.061306 | 56.38657 | 55.13797 | 10150
17.44912 | 5.512548 | 0 | 8.271944 | 8.428018 | 0.9364465 | 56.38657 | 55.13797 | 8120
17.44912 | 5.512548 | 0 | 8.271944 | 8.428018 | 0.9364465 | 56.38657 | 55.13797 | 8555
17.44912 | 5.512548 | 0 | 8.271944 | 8.428018 | 0.9364465 | 56.38657 | 55.13797 | 8845
11.54951 | 0.6399051 | 0.6080659 | 19.04108 | 7.92858 | 1.000749 | 52.37857 | 55.62492 | 8845
11.54951 | 0.6399051 | 0.6080659 | 19.04108 | 7.92858 | 1.000749 | 52.37857 | 55.62492 | 10005
11.54951 | 0.6399051 | 0.6080659 | 19.04108 | 7.92858 | 1.000749 | 52.37857 | 55.62492 | 10875
13.35997 | 0.7397927 | 0.7029592 | 18.6665 | 8.490448 | 0.8552878 | 51.19241 | 54.43876 | 9570
15.17043 | 0.8396804 | 0.7978524 | 18.22949 | 9.052316 | 0.7291797 | 50.06867 | 53.19016 | 8555
10.61306 | 0.5887127 | 0.5593707 | 19.04108 | 8.677738 | 0.5812211 | 52.37857 | 55.62492 | 2610
9.739044 | 0.5412661 | 0.513797 | 19.04108 | 9.114746 | 0.4226495 | 52.37857 | 55.62492 | 5655
8.927457 | 0.4956923 | 0.4900737 | 19.04108 | 9.489325 | 0.402672 | 52.37857 | 55.62492 | 4205
6.804845 | 0.3758272 | 0.3570983 | 19.04108 | 10.36334 | 0.2397303 | 52.37857 | 55.62492 | 1595
21.72556 | 0 | 0 | 0 | 13.04782 | 0 | 59.37071 | 55.12548 | 7975
10.92521 | 10.92521 | 0 | 0 | 13.11025 | 0 | 59.43314 | 55.12548 | 7395
10.98764 | 0 | 0 | 10.98764 | 13.17268 | 0 | 58.68398 | 54.43876 | 4930
10.98764 | 5.493819 | 0 | 5.493819 | 13.17268 | 0 | 59.37071 | 55.00062 | 6090
28.09339 | 0 | 0 | 0 | 10.42577 | 0.274691 | 59.05856 | 54.75091 | 12470
13.85941 | 13.85941 | 0 | 0 | 10.4882 | 0.2809339 | 58.99613 | 54.68848 | 12905
13.79698 | 0 | 0 | 13.79698 | 10.42577 | 0.2122612 | 57.49781 | 53.37745 | 10440
13.85941 | 6.929704 | 0 | 6.929704 | 10.4882 | 0.2934199 | 58.24697 | 54.00175 | 12035
24.34761 | 0 | 0 | 0 | 11.54951 | 0 | 72.69447 | 35.50381 | 3480
23.13023 | 0 | 1.21738 | 0 | 11.54951 | 0 | 72.69447 | 35.50381 | 4785
21.91285 | 0 | 2.434761 | 0 | 11.54951 | 0 | 72.69447 | 35.50381 | 4930
36.45898 | 0 | 0 | 0 | 11.67437 | 0.7304283 | 70.92021 | 37.20814 | 7540
27.34424 | 0 | 0 | 9.114746 | 11.67437 | 0.7304283 | 70.92021 | 37.20814 | 7685
27.34424 | 0 | 0 | 9.114746 | 11.67437 | 0.7304283 | 74.54114 | 37.20814 | 3625
24.34761 | 0 | 0 | 0 | 11.54951 | 0 | 72.67574 | 35.50381 | 3480
21.91285 | 0 | 0 | 2.434761 | 11.54951 | 0 | 72.67574 | 35.50381 | 3335
19.47809 | 0 | 0 | 4.869522 | 11.54951 | 0 | 72.67574 | 35.50381 | 3190
17.04333 | 0 | 0 | 7.304283 | 11.54951 | 0 | 72.67574 | 35.50381 | 3045
20.47696 | 0 | 0 | 0 | 11.05007 | 0 | 62.42977 | 51.81671 | 4785
16.29417 | 0 | 0 | 6.992134 | 11.23736 | 0 | 60.86902 | 50.56811 | 5945
16.29417 | 0 | 0 | 6.992134 | 10.73792 | 0 | 61.18117 | 50.88026 | 5800
16.29417 | 0 | 0 | 6.992134 | 10.17605 | 0 | 61.18117 | 51.19241 | 6670
22.59958 | 0 | 0 | 0 | 10.92521 | 0 | 60.55687 | 49.94381 | 6960
17.97977 | 0 | 0 | 7.678861 | 10.55063 | 0 | 58.68398 | 48.69522 | 6670
17.97977 | 0 | 0 | 7.678861 | 10.73792 | 0 | 58.99613 | 49.00737 | 6380
17.97977 | 0 | 0 | 7.678861 | 10.73792 | 0 | 59.30828 | 49.31952 | 7540
38.14459 | 0 | 0 | 0 | 9.114746 | 0.7616432 | 60.55687 | 37.45786 | 11455
30.34087 | 0 | 0 | 12.98539 | 10.11362 | 0.8677738 | 55.87464 | 34.64852 | 12180
30.34087 | 0 | 0 | 12.98539 | 9.551754 | 0.8677738 | 56.49894 | 35.27282 | 10440
30.34087 | 0 | 0 | 12.98539 | 8.865027 | 0.8677738 | 57.12324 | 35.58497 | 10295
22.16257 | 0 | 0 | 0 | 9.083531 | 0.3190161 | 73.97927 | 46.19803 | 10730
19.22837 | 0 | 0 | 8.240729 | 8.802597 | 0.29779 | 73.97927 | 41.26608 | 10150
16.48146 | 0 | 0 | 10.98764 | 8.521663 | 0.2965414 | 73.97927 | 41.51579 | 9425
32.27619 | 0 | 0 | 0 | 9.364465 | 0.4226495 | 73.97927 | 37.08328 | 13920
22.59958 | 0 | 0 | 9.676614 | 9.364465 | 0.2996629 | 73.97927 | 35.58497 | 13340
19.41566 | 0 | 0 | 12.92296 | 9.364465 | 0.2647022 | 73.97927 | 35.0231 | 12905
23.22387 | 0 | 0 | 0 | 11.61194 | 0 | 72.73068 | 40.8915 | 5655
17.48033 | 5.743539 | 0 | 0 | 11.61194 | 0 | 72.73068 | 40.8915 | 5945
11.61194 | 11.61194 | 0 | 0 | 11.61194 | 0 | 72.73068 | 40.8915 | 5075
17.48033 | 0 | 0 | 5.743539 | 11.61194 | 0 | 72.73068 | 40.8915 | 4495
9.739044 | 0 | 0 | 13.48483 | 8.11587 | 0.2247472 | 75.47759 | 42.51467 | 4640
20.91397 | 0 | 2.322387 | 0 | 11.61194 | 0 | 72.73068 | 40.8915 | 6960
17.48033 | 0 | 0 | 0 | 12.61081 | 0 | 61.68061 | 48.50793 | 3625
13.98427 | 0 | 0 | 3.496067 | 11.54951 | 0.03121488 | 62.61706 | 49.19466 | 3625
10.4882 | 0 | 0 | 6.992134 | 9.801473 | 0.1311025 | 64.98939 | 50.06867 | 3625
6.992134 | 0 | 0 | 10.4882 | 7.741291 | 0.2434761 | 69.04732 | 50.00624 | 3335
21.22612 | 0 | 0 | 0 | 12.67324 | 0.02497191 | 60.99388 | 46.01074 | 4930
16.9809 | 0 | 0 | 4.245224 | 11.7368 | 0.04994381 | 61.49332 | 46.38532 | 5220
12.73567 | 0 | 0 | 8.490448 | 10.17605 | 0.1061306 | 63.49107 | 46.94718 | 5800
8.490448 | 0 | 0 | 12.73567 | 7.741291 | 0.2060182 | 67.98602 | 47.1969 | 4930
16.9809 | 0 | 0 | 4.245224 | 11.7368 | 0.09364465 | 61.49332 | 46.38532 | 4930
12.73567 | 0 | 0 | 8.490448 | 10.17605 | 0.1685604 | 63.49107 | 46.94718 | 4930
8.490448 | 0 | 0 | 12.73567 | 7.741291 | 0.3121488 | 67.98602 | 47.1969 | 4350
26.8448 | 0 | 4.057935 | 0 | 12.20502 | 0.3620926 | 59.98252 | 40.03621 | 5800
22.91797 | 0 | 4.19528 | 0 | 11.26857 | 0.274691 | 63.98427 | 41.84667 | 6525
24.0854 | 0 | 3.976776 | 0 | 10.83781 | 0.4307654 | 63.58472 | 42.16506 | 7105
24.01673 | 0 | 3.995505 | 0 | 10.86278 | 0.52441 | 63.93432 | 42.75815 | 8555
23.72331 | 0 | 4.014234 | 0 | 11.1125 | 0.2372331 | 63.70333 | 42.58334 | 6525
23.71083 | 0 | 4.014234 | 0 | 11.10626 | 0.255962 | 63.72206 | 42.61456 | 8700
23.48608 | 0 | 4.032963 | 0 | 11.10001 | 0.2497191 | 63.72831 | 42.7956 | 8555
24.46623 | 0 | 4.201523 | 0 | 10.66925 | 0.3620926 | 64.81458 | 41.08503 | 7540
25.49632 | 0 | 3.926832 | 0 | 10.33837 | 0.5618679 | 64.12161 | 41.49707 | 8990
25.45262 | 0 | 4.001748 | 0 | 10.34461 | 0.6492696 | 64.96442 | 41.87789 | 10440
25.10301 | 0 | 4.007991 | 0 | 10.50693 | 0.3558497 | 64.48371 | 41.46585 | 9280
25.09677 | 0 | 4.007991 | 0 | 10.50069 | 0.3059059 | 64.60857 | 41.54701 | 10150
25.00312 | 0 | 4.014234 | 0 | 10.45699 | 0.3683356 | 64.57735 | 41.59695 | 9860
28.40554 | 0 | 3.745786 | 0 | 10.45074 | 0.6367836 | 61.74304 | 41.20365 | 8990
26.11437 | 0 | 4.189037 | 0 | 10.10114 | 0.4869522 | 65.53877 | 40.21101 | 8555
26.88226 | 0 | 3.870646 | 0 | 9.895118 | 0.7179423 | 64.52116 | 40.78537 | 10295
26.86977 | 0 | 3.995505 | 0 | 9.882632 | 0.7866151 | 65.86965 | 41.01636 | 9715
26.45774 | 0 | 3.989262 | 0 | 9.970034 | 0.5181671 | 65.07055 | 40.77912 | 12325
26.45774 | 0 | 3.989262 | 0 | 9.970034 | 0.4494943 | 65.21413 | 40.87277 | 11745
29.34199 | 0 | 3.745786 | 0 | 9.764015 | 0.7241853 | 62.24248 | 41.51579 | 9280
27.87489 | 0 | 4.164065 | 0 | 9.557997 | 0.6555125 | 66.03196 | 39.15595 | 11310
28.25571 | 0 | 3.801973 | 0 | 9.489325 | 0.8865027 | 64.95817 | 40.12985 | 10005
28.28693 | 0 | 3.976776 | 0 | 9.464353 | 0.7866151 | 66.65626 | 40.16731 | 11310
27.82495 | 0 | 3.958047 | 0 | 9.483082 | 0.6992134 | 65.50131 | 40.05494 | 14065
27.83119 | 0 | 3.958047 | 0 | 9.483082 | 0.6118117 | 65.67611 | 40.15483 | 13485
27.68136 | 0 | 3.945561 | 0 | 9.489325 | 0.792858 | 65.37645 | 40.0924 | 12760
29.96629 | 0 | 3.745786 | 0 | 9.10226 | 0.9739044 | 62.55463 | 41.76551 | 10295
29.76027 | 0 | 4.120365 | 0 | 9.046073 | 0.9052316 | 66.39406 | 37.99476 | 13195
29.63541 | 0 | 3.720814 | 0 | 9.120989 | 1.105007 | 65.14546 | 39.34948 | 11745
29.71657 | 0 | 3.951804 | 0 | 9.077288 | 0.9739044 | 67.34923 | 39.31202 | 13920
29.20464 | 0 | 3.914346 | 0 | 9.033587 | 1.042577 | 65.58247 | 39.15595 | 14500
29.22337 | 0 | 3.908103 | 0 | 9.03983 | 0.7678861 | 66.06318 | 39.43064 | 14790
29.02984 | 0 | 3.895617 | 0 | 9.071045 | 1.055063 | 65.56374 | 39.28081 | 14790
31.76427 | 0 | 4.051692 | 0 | 8.565364 | 1.21738 | 66.60632 | 36.73367 | 14355
31.03384 | 0 | 3.627169 | 0 | 8.777625 | 1.398427 | 65.22038 | 38.51292 | 10150
31.17118 | 0 | 3.920589 | 0 | 8.715195 | 1.198652 | 67.9548 | 38.44425 | 14935
30.6218 | 0 | 3.864403 | 0 | 8.615308 | 1.292296 | 65.73854 | 38.33812 | 14935
30.65302 | 0 | 3.870646 | 0 | 8.621551 | 1.223623 | 65.87589 | 38.40055 | 16385
30.40954 | 0 | 3.833188 | 0 | 8.677738 | 1.548258 | 65.28281 | 38.23823 | 15660
31.90161 | 0 | 0 | 0 | 8.927457 | 0.3190161 | 65.17668 | 48.25821 | 6815
30.34087 | 0 | 1.595081 | 0 | 8.927457 | 0.3190161 | 65.17668 | 48.25821 | 7105
28.78012 | 0 | 3.190161 | 0 | 8.927457 | 0.3190161 | 65.17668 | 48.25821 | 7250
27.21938 | 0 | 4.785242 | 0 | 8.927457 | 0.3190161 | 65.17668 | 48.25821 | 7975
25.65863 | 0 | 6.380322 | 0 | 8.927457 | 0.3190161 | 65.17668 | 48.25821 | 7540
24.09789 | 0 | 7.975403 | 0 | 8.927457 | 0.3190161 | 65.17668 | 48.25821 | 6960
26.65751 | 0 | 0 | 5.36896 | 13.60969 | 0 | 69.79648 | 34.3988 | 5945
26.57822 | 0 | 0 | 0 | 11.96029 | 0 | 68.93495 | 44.52553 | 3480
25.78037 | 0 | 0.7972281 | 0 | 11.96029 | 0 | 68.93495 | 44.52553 | 3625
24.98314 | 0 | 1.594456 | 0 | 11.96029 | 0 | 68.93495 | 44.52553 | 3625
23.91997 | 0 | 2.657635 | 0 | 11.96029 | 0 | 68.93495 | 44.52553 | 3625
23.38869 | 0 | 3.188912 | 0 | 11.96029 | 0 | 68.93495 | 44.52553 | 3625
23.9106 | 0 | 0 | 0 | 9.199026 | 0.03121488 | 68.36059 | 51.25484 | 5655
17.04333 | 5.119241 | 0 | 6.555125 | 13.11025 | 0.5618679 | 56.43651 | 42.45224 | 4930
9.614184 | 6.992134 | 0 | 8.989886 | 13.73455 | 0.6242977 | 57.62267 | 41.07879 | 3770
9.177176 | 5.556249 | 0 | 7.179423 | 12.61081 | 0.5618679 | 53.6896 | 51.75428 | 3625
9.052316 | 0 | 0 | 14.17156 | 14.98314 | 0.3745786 | 46.82232 | 53.25259 | 5220
9.489325 | 0 | 0 | 14.79585 | 12.73567 | 0.3745786 | 49.00737 | 55.68735 | 4640
18.97865 | 0 | 0 | 8.740167 | 13.35997 | 0.3745786 | 55.87464 | 45.07429 | 5510
9.052316 | 6.617555 | 0 | 8.490448 | 12.98539 | 0.6242977 | 46.88475 | 55.12548 | 3770
9.239605 | 6.804845 | 0 | 8.677738 | 12.04894 | 0.4370084 | 47.94606 | 56.31165 | 4060
8.865027 | 8.11587 | 0 | 10.42577 | 13.4224 | 0.3745786 | 45.88588 | 52.19128 | 4495
22.10014 | 0 | 0 | 0 | 14.60857 | 0.3745786 | 59.87015 | 43.13897 | 4785
9.926333 | 7.241853 | 0 | 9.302035 | 10.92521 | 0.9364465 | 59.49557 | 44.94943 | 4930
9.551754 | 0 | 0 | 14.92071 | 12.48595 | 0.3745786 | 62.55463 | 42.70196 | 4060
18.41678 | 6.617555 | 0 | 8.490448 | 12.86053 | 0.6867274 | 46.82232 | 47.8212 | 5945
19.35323 | 0 | 0 | 8.927457 | 10.4882 | 0.6242977 | 57.06081 | 50.19353 | 7105
18.47921 | 6.055687 | 0 | 0 | 13.67212 | 0.5618679 | 58.18454 | 42.76439 | 4205
19.04108 | 6.242977 | 0 | 0 | 12.23623 | 0.6242977 | 59.87015 | 44.01299 | 4205
19.35323 | 0 | 0 | 8.927457 | 13.60969 | 0.6242977 | 49.13223 | 50.19353 | 5220
9.114746 | 11.1125 | 0 | 0 | 11.98652 | 0.6867274 | 59.99501 | 46.7599 | 2465
8.740167 | 7.99101 | 0 | 10.23848 | 11.42465 | 0.7491572 | 54.37633 | 48.38307 | 4785
19.22837 | 6.929704 | 0 | 8.865027 | 13.54726 | 0.6242977 | 48.88251 | 42.82682 | 6090
18.41678 | 6.617555 | 0 | 8.490448 | 12.98539 | 0.3745786 | 54.37633 | 40.57935 | 5655
18.60407 | 6.679985 | 0 | 8.552878 | 12.54838 | 0.3745786 | 54.81333 | 40.8915 | 5945
19.60295 | 0 | 0 | 10.05119 | 12.92296 | 0.3745786 | 53.12773 | 47.25933 | 5945
20.03996 | 0 | 0 | 10.23848 | 11.86166 | 0.3121488 | 54.3139 | 48.32064 | 6525
21.78799 | 0 | 0 | 11.1125 | 14.35885 | 0.3745786 | 49.00737 | 45.01186 | 6235
22.84929 | 0 | 0 | 11.67437 | 11.92409 | 0.4370084 | 51.44213 | 47.25933 | 7540
17.10576 | 5.556249 | 0 | 7.179423 | 12.61081 | 0.5618679 | 47.38419 | 51.62942 | 5075
8.552878 | 10.42577 | 0 | 13.35997 | 14.10913 | 0.3745786 | 44.20027 | 47.25933 | 4930
17.16819 | 6.180547 | 0 | 7.92858 | 11.48708 | 0.811587 | 50.56811 | 49.31952 | 6235
15.7323 | 4.744662 | 0 | 6.055687 | 12.11137 | 0.4994381 | 52.12886 | 51.25484 | 4785
10.30091 | 9.364465 | 0 | 0 | 11.36222 | 0.7491572 | 63.86565 | 45.5113 | 2610
9.863903 | 0 | 0 | 15.35772 | 10.86278 | 0.4370084 | 64.61481 | 44.07542 | 4930
9.739044 | 0 | 0 | 15.17043 | 11.23736 | 0.6867274 | 63.80322 | 43.57598 | 4785
9.052316 | 11.05007 | 0 | 14.17156 | 13.04782 | 0.6867274 | 46.94718 | 44.63728 | 5075
9.614184 | 8.802597 | 0 | 11.29979 | 14.60857 | 0.6867274 | 49.75652 | 42.63953 | 4785
9.988763 | 9.114746 | 0 | 11.7368 | 12.67324 | 0.6867274 | 51.75428 | 44.32513 | 4785
18.16706 | 6.555125 | 0 | 0 | 12.7981 | 0.3745786 | 53.62717 | 49.75652 | 3915
18.60407 | 6.679985 | 0 | 0 | 11.61194 | 0.3745786 | 54.87576 | 50.88026 | 4350
19.85267 | 7.866151 | 0 | 0 | 13.11025 | 0.3745786 | 53.75203 | 46.01074 | 4495
17.48033 | 5.743539 | 0 | 7.366712 | 12.92296 | 0.5618679 | 55.12548 | 42.38981 | 5365
17.91734 | 5.868398 | 0 | 7.554002 | 11.7368 | 0.5618679 | 56.43651 | 43.45112 | 6235
20.3521 | 0 | 0 | 10.42577 | 10.86278 | 0.3745786 | 55.18791 | 49.44438 | 7540
19.97753 | 0 | 0 | 10.17605 | 11.7368 | 0.5618679 | 54.06418 | 48.4455 | 6525
21.35098 | 8.490448 | 0 | 0 | 14.0467 | 0.6867274 | 48.07092 | 46.63504 | 4640
22.225 | 8.865027 | 0 | 0 | 12.04894 | 0.6867274 | 50.00624 | 48.57036 | 5220
19.2908 | 0 | 0 | 8.865027 | 13.60969 | 0.6242977 | 56.93595 | 42.45224 | 5510
20.10238 | 0 | 0 | 9.302035 | 11.61194 | 0.4994381 | 59.37071 | 44.2627 | 6525
9.926333 | 12.04894 | 0 | 0 | 12.98539 | 0.7491572 | 51.25484 | 51.06755 | 2755
19.16594 | 6.867274 | 0 | 0 | 11.79923 | 0.6242977 | 56.43651 | 47.75877 | 4495
19.54052 | 7.741291 | 0 | 0 | 12.7981 | 0.6867274 | 52.81558 | 47.32176 | 4205
8.927457 | 8.178299 | 0 | 10.4882 | 13.54726 | 0.3745786 | 55.62492 | 41.9528 | 3770
8.740167 | 7.99101 | 0 | 10.23848 | 14.79585 | 0.3745786 | 54.25147 | 40.95393 | 4205
17.35548 | 0 | 0 | 7.304283 | 12.7981 | 0.5618679 | 54.62605 | 49.88138 | 4640
17.97977 | 0 | 0 | 7.554002 | 11.05007 | 0.4370084 | 56.68623 | 51.75428 | 5655
18.6665 | 6.679985 | 0 | 0 | 13.11025 | 0.6242977 | 55.00062 | 46.51018 | 4060
18.16706 | 6.492696 | 0 | 0 | 14.42128 | 0.5618679 | 53.50231 | 45.26158 | 4350
16.54389 | 5.36896 | 0 | 6.929704 | 12.1738 | 0.3745786 | 52.004 | 49.31952 | 5365
9.926333 | 0 | 0 | 15.48258 | 10.92521 | 0.7491572 | 64.98939 | 42.63953 | 5075
9.988763 | 0 | 0 | 15.60744 | 10.4882 | 0.7491572 | 65.48883 | 42.95168 | 5365
10.36334 | 0 | 0 | 16.23174 | 11.42465 | 0.811587 | 53.62717 | 51.62942 | 5800
19.97753 | 7.92858 | 0 | 10.23848 | 13.17268 | 0.3745786 | 45.01186 | 45.13672 | 6670
20.9764 | 8.365589 | 0 | 0 | 13.85941 | 0.3745786 | 47.1969 | 49.13223 | 4495
17.23062 | 5.618679 | 0 | 7.241853 | 11.23736 | 0.5618679 | 54.3139 | 47.94606 | 6380
19.54052 | 6.992134 | 0 | 0 | 13.73455 | 0.6242977 | 49.56923 | 49.25709 | 4060
20.10238 | 7.241853 | 0 | 0 | 12.23623 | 0.6242977 | 51.06755 | 50.7554 | 4205
18.35435 | 6.617555 | 0 | 8.490448 | 12.92296 | 0.3745786 | 46.63504 | 48.57036 | 5945
9.114746 | 6.617555 | 0 | 8.552878 | 13.04782 | 0.3745786 | 54.62605 | 47.75877 | 3915
9.302035 | 6.804845 | 0 | 8.677738 | 12.04894 | 0.3745786 | 55.68735 | 48.69522 | 4060
9.926333 | 0 | 0 | 11.67437 | 10.98764 | 0.6867274 | 61.80547 | 49.25709 | 4640
16.29417 | 4.869522 | 0 | 6.242977 | 12.54838 | 0.5618679 | 53.93932 | 47.50905 | 4930
8.740167 | 0.08740167 | 0 | 12.36734 | 10.91897 | 0.274691 | 65.54501 | 48.72643 | 4350
8.80884 | 0.03745786 | 0 | 13.07904 | 11.78674 | 0.2871769 | 62.18629 | 49.26957 | 4350
8.74641 | 0.262205 | 0 | 13.47859 | 12.10513 | 0.2934199 | 65.52004 | 44.33138 | 3770
8.74641 | 0.7366712 | 0 | 14.11537 | 12.97291 | 0.3059059 | 63.73455 | 42.68947 | 3770
10.00125 | 0.01872893 | 0 | 14.98314 | 14.57735 | 0.5743539 | 48.75765 | 52.50968 | 5220
8.752653 | 1.904108 | 0 | 14.92071 | 10.5756 | 0.3308778 | 64.20277 | 46.36659 | 5220
8.752653 | 2.796854 | 0 | 14.66475 | 10.69422 | 0.3433637 | 65.40142 | 43.95056 | 4785
8.771382 | 3.814459 | 0 | 14.91447 | 11.39343 | 0.3558497 | 63.53477 | 42.53964 | 4350
8.946186 | 5.731053 | 0 | 14.97066 | 12.5359 | 0.3870646 | 60.23224 | 40.3983 | 3915
12.1301 | 0.01872893 | 0 | 14.98314 | 14.62105 | 0.5556249 | 48.73268 | 50.64927 | 5510
9.389437 | 6.923461 | 0 | 14.96442 | 10.49444 | 0.4057935 | 62.44225 | 41.65314 | 5365
9.383194 | 6.954676 | 0 | 14.90823 | 10.4445 | 0.4057935 | 62.39855 | 41.85916 | 5510
9.701586 | 7.622674 | 0 | 14.98314 | 11.23111 | 0.4182794 | 60.3571 | 40.73542 | 5075
10.31964 | 8.939943 | 0 | 14.87701 | 12.51093 | 0.4432513 | 55.13797 | 40.74167 | 4640
18.96616 | 0.01248595 | 0 | 14.97066 | 14.7584 | 0.5181671 | 48.70146 | 44.65601 | 6380
13.45986 | 7.048321 | 0 | 14.92071 | 12.40479 | 0.4619803 | 55.18791 | 40.52316 | 5655
18.43551 | 0 | 0 | 14.9769 | 14.74591 | 0.5181671 | 48.71395 | 45.13048 | 6380
15.50131 | 6.305406 | 0 | 14.92696 | 10.54439 | 0.4807092 | 59.57048 | 39.99251 | 7105
15.48258 | 6.305406 | 0 | 14.9769 | 10.55687 | 0.4807092 | 59.30204 | 40.21101 | 7250
16.15682 | 5.493819 | 0 | 14.95817 | 10.94394 | 0.4744662 | 58.61531 | 40.32963 | 7250
18.54788 | 2.553377 | 0 | 14.9769 | 12.11137 | 0.4682232 | 56.74241 | 40.69172 | 7105
21.76926 | 0.006242977 | 0 | 13.92808 | 13.01661 | 0.5993258 | 49.08228 | 47.32801 | 6960
24.97191 | 0 | 0 | 0 | 11.23736 | 0 | 54.37633 | 58.9337 | 4495
22.47472 | 0 | 0 | 2.497191 | 11.23736 | 0 | 54.18904 | 58.74641 | 4060
19.97753 | 0 | 0 | 4.994381 | 11.23736 | 0 | 54.00175 | 58.49669 | 3770
17.48033 | 0 | 0 | 7.491572 | 11.23736 | 0 | 53.19016 | 58.24697 | 3045
23.72331 | 0 | 1.248595 | 0 | 11.23736 | 0 | 54.25147 | 58.74641 | 4350
22.47472 | 0 | 2.497191 | 0 | 11.23736 | 0 | 54.00175 | 58.49669 | 5800
21.22612 | 0 | 1.248595 | 2.497191 | 11.23736 | 0 | 53.87689 | 58.37183 | 4060
17.48033 | 0 | 1.248595 | 4.994381 | 11.23736 | 0 | 53.75203 | 58.18454 | 4495
16.23174 | 0 | 1.248595 | 7.491572 | 11.23736 | 0 | 53.56474 | 58.05968 | 3770
37.45786 | 0 | 0 | 0 | 9.739044 | 0 | 70.79536 | 38.08216 | 11745
26.2205 | 11.23736 | 0 | 0 | 9.739044 | 0 | 70.79536 | 38.08216 | 14500
22.47472 | 11.23736 | 3.745786 | 0 | 9.739044 | 0 | 70.79536 | 38.08216 | 15080
29.59171 | 0 | 0 | 0 | 11.23736 | 0 | 74.35385 | 35.0231 | 9280
22.225 | 2.959171 | 4.438756 | 0 | 11.23736 | 0 | 74.35385 | 35.0231 | 11165
22.225 | 4.438756 | 2.959171 | 0 | 11.23736 | 0 | 74.35385 | 35.0231 | 10875
22.225 | 5.918342 | 1.479585 | 0 | 11.23736 | 0 | 74.35385 | 35.0231 | 9860
31.21488 | 0 | 0 | 0 | 10.92521 | 0.0255962 | 53.0653 | 52.06643 | 5075
21.85042 | 0 | 0 | 9.364465 | 10.92521 | 0.01498314 | 51.31727 | 50.31839 | 4495
15.60744 | 0 | 0 | 15.60744 | 10.92521 | 0.009364465 | 50.1311 | 49.19466 | 4060
9.364465 | 0 | 0 | 21.85042 | 10.92521 | 0.005618679 | 49.00737 | 48.07092 | 3625
21.85042 | 9.364465 | 0 | 0 | 10.92521 | 0.02996629 | 52.69072 | 51.69185 | 4930
15.60744 | 15.60744 | 0 | 0 | 10.92521 | 0.03683356 | 52.441 | 51.44213 | 4785
9.364465 | 21.85042 | 0 | 0 | 10.92521 | 0.03933075 | 52.19128 | 51.19241 | 4495
24.97191 | 0 | 0 | 0 | 9.988763 | 0 | 54.3139 | 60.99388 | 7250
12.48595 | 12.48595 | 0 | 0 | 9.988763 | 0 | 53.31502 | 59.87015 | 5945
9.988763 | 14.98314 | 0 | 0 | 9.988763 | 0 | 53.0653 | 59.62043 | 5510
7.491572 | 17.48033 | 0 | 0 | 9.988763 | 0 | 52.81558 | 59.37071 | 4350
35.14796 | 0 | 0 | 8.802597 | 10.98764 | 0 | 57.12324 | 33.21264 | 8700
32.96292 | 0 | 2.185042 | 8.802597 | 10.98764 | 0 | 56.87352 | 33.08778 | 9135
30.77787 | 0 | 4.370084 | 8.802597 | 10.98764 | 0 | 56.68623 | 32.96292 | 11020
28.59283 | 0 | 6.617555 | 8.802597 | 10.98764 | 0 | 56.43651 | 32.65077 | 10440
26.34536 | 0 | 8.802597 | 8.802597 | 10.98764 | 0 | 56.18679 | 32.7132 | 9715
28.09339 | 0 | 3.121488 | 0 | 5.618679 | 1.123736 | 0 | 124.3601 | 18995
39.33075 | 0 | 4.370084 | 0 | 7.866151 | 1.123736 | 0 | 111.6244 | 19575
50.56811 | 0 | 5.618679 | 0 | 10.11362 | 1.123736 | 0 | 96.07941 | 19865
39.33075 | 11.23736 | 5.618679 | 0 | 7.866151 | 1.123736 | 0 | 96.07941 | 21750
39.33075 | 11.23736 | 5.618679 | 0 | 8.989886 | 1.123736 | 0 | 96.07941 | 20590
39.33075 | 11.23736 | 5.618679 | 0 | 10.11362 | 1.123736 | 0 | 96.07941 | 20445
28.09339 | 22.47472 | 5.618679 | 0 | 10.11362 | 1.123736 | 0 | 96.07941 | 19285
54.6198 | 0 | 2.728181 | 0 | 12.61706 | 2.865526 | 0 | 79.49806 | 14500
54.6198 | 0 | 2.728181 | 0 | 12.61706 | 2.865526 | 0 | 79.49806 | 21170
54.6198 | 0 | 2.728181 | 0 | 12.61706 | 2.865526 | 0 | 79.49806 | 22475
47.00961 | 0 | 11.7368 | 11.42465 | 11.28231 | 1.685604 | 0 | 70.48321 | 24070
46.51018 | 0 | 11.61194 | 11.29979 | 10.69734 | 1.685604 | 0 | 69.79648 | 23490
48.57036 | 0 | 12.11137 | 11.79923 | 11.17118 | 1.748033 | 0 | 72.85554 | 26245
47.32176 | 0 | 11.86166 | 11.48708 | 10.41079 | 1.685604 | 0 | 71.04507 | 22475
55.56249 | 0 | 0 | 0 | 11.1125 | 1.885379 | 0 | 76.85104 | 15370
52.78437 | 0 | 2.778125 | 0 | 11.1125 | 1.885379 | 0 | 76.85104 | 16965
50.00624 | 0 | 5.556249 | 0 | 11.1125 | 1.885379 | 0 | 76.85104 | 17110
47.22812 | 0 | 8.334374 | 0 | 11.1125 | 1.885379 | 0 | 76.85104 | 17110
44.44999 | 0 | 11.1125 | 0 | 11.1125 | 1.885379 | 0 | 76.85104 | 16095
44.44999 | 0 | 0 | 11.1125 | 11.1125 | 1.885379 | 0 | 76.85104 | 15805
38.89374 | 0 | 0 | 16.66875 | 11.1125 | 1.885379 | 0 | 76.85104 | 16530
33.3375 | 0 | 0 | 22.225 | 11.1125 | 1.885379 | 0 | 76.85104 | 14790
41.67187 | 0 | 2.778125 | 11.1125 | 11.1125 | 1.885379 | 0 | 76.85104 | 16240
62.99163 | 0 | 0 | 0 | 12.59833 | 2.135098 | 0 | 76.85104 | 16385
59.84205 | 0 | 3.149582 | 0 | 12.59833 | 2.135098 | 0 | 76.85104 | 16675
47.24373 | 0 | 3.149582 | 12.59833 | 12.59833 | 2.135098 | 0 | 76.85104 | 16530
71.86353 | 0 | 13.22824 | 0 | 17.01835 | 2.884255 | 0 | 76.85104 | 23055
29.46685 | 19.66538 | 16.3566 | 0 | 11.1125 | 1.311025 | 0 | 65.48883 | 14065
53.0653 | 0 | 8.584093 | 7.023349 | 10.98764 | 0.4994381 | 0 | 68.67274 | 23490
43.70084 | 0 | 3.121488 | 9.364465 | 11.23736 | 1.872893 | 0 | 68.92246 | 15225
55.56249 | 0 | 13.85941 | 0 | 13.85941 | 1.854164 | 0 | 49.88138 | 18850
58.24697 | 0 | 14.54614 | 0 | 10.4882 | 2.347359 | 0 | 64.05294 | 14645
49.22587 | 0 | 12.30491 | 0 | 10.00749 | 3.121488 | 0 | 68.92246 | 27115
52.004 | 0 | 12.98539 | 0 | 12.98539 | 1.560744 | 0 | 70.23349 | 21315
51.50456 | 0 | 12.86053 | 0 | 12.86053 | 1.560744 | 0 | 69.54676 | 21025
51.00512 | 0 | 12.73567 | 0 | 12.73567 | 1.560744 | 0 | 68.7976 | 21315
50.44325 | 0 | 12.61081 | 0 | 12.61081 | 1.498314 | 0 | 68.11088 | 23925
49.94381 | 0 | 12.48595 | 0 | 12.48595 | 0.8989886 | 0 | 67.42415 | 23055
59.30828 | 0 | 15.91959 | 0 | 11.79923 | 1.935323 | 0 | 54.50119 | 19140
58.77763 | 0 | 15.91959 | 0 | 11.79923 | 1.935323 | 0 | 54.50119 | 19575
58.18454 | 0 | 15.91959 | 0 | 11.79923 | 1.935323 | 0 | 54.50119 | 19865
57.52903 | 0 | 15.91959 | 0 | 11.79923 | 1.935323 | 0 | 54.50119 | 20735
56.93595 | 0 | 15.91959 | 0 | 11.79923 | 1.935323 | 0 | 54.50119 | 20155
49.94381 | 0 | 0 | 0 | 9.988763 | 1.348483 | 0 | 91.85292 | 16675
49.69409 | 0 | 0 | 0 | 9.988763 | 1.57323 | 0 | 91.21613 | 16820
49.44438 | 0 | 0 | 0 | 9.988763 | 1.797977 | 0 | 90.57311 | 17400
48.94494 | 0 | 0 | 0 | 9.988763 | 2.247472 | 0 | 89.28705 | 17835
48.4455 | 0 | 0 | 0 | 9.988763 | 2.696966 | 0 | 88.00724 | 17255
44.94943 | 0 | 4.994381 | 0 | 9.988763 | 1.847921 | 0 | 88.83131 | 17400
44.69971 | 0 | 4.994381 | 0 | 9.988763 | 2.09764 | 0 | 88.12586 | 18125
44.44999 | 0 | 4.994381 | 0 | 9.988763 | 2.347359 | 0 | 87.4204 | 18850
43.95056 | 0 | 4.994381 | 0 | 9.988763 | 2.796854 | 0 | 86.14059 | 18995
43.45112 | 0 | 4.994381 | 0 | 9.988763 | 3.246348 | 0 | 84.85454 | 18415
49.69409 | 0 | 0 | 0 | 9.988763 | 1.57323 | 0 | 91.21613 | 18125
49.44438 | 0 | 0 | 0 | 9.988763 | 1.797977 | 0 | 90.57311 | 18850
48.94494 | 0 | 0 | 0 | 9.988763 | 2.247472 | 0 | 89.28705 | 19285
48.4455 | 0 | 0 | 0 | 9.988763 | 2.696966 | 0 | 88.00724 | 18705
44.69971 | 0 | 4.994381 | 0 | 9.988763 | 2.09764 | 0 | 88.12586 | 19140
44.44999 | 0 | 4.994381 | 0 | 9.988763 | 2.347359 | 0 | 87.4204 | 19865
43.95056 | 0 | 4.994381 | 0 | 9.988763 | 2.796854 | 0 | 86.14059 | 20445
43.45112 | 0 | 4.994381 | 0 | 9.988763 | 3.246348 | 0 | 84.85454 | 20010
34.07885 | 0 | 0 | 0 | 12.01773 | 0.274691 | 0 | 105.1942 | 7685
33.82133 | 0 | 0 | 0 | 12.01773 | 0.4120365 | 0 | 104.7571 | 8845
34.33637 | 0 | 0 | 0 | 10.30091 | 0.2403546 | 0 | 110.0012 | 9715
34.07885 | 0 | 0 | 0 | 10.30091 | 0.4120365 | 0 | 109.5018 | 9280
33.82133 | 0 | 0 | 0 | 10.30091 | 0.5150456 | 0 | 109.1272 | 10440
33.82133 | 0 | 0 | 0 | 10.30091 | 0.5150456 | 0 | 109.1272 | 8990
34.33637 | 0 | 0 | 0 | 8.584093 | 0.4120365 | 0 | 114.2465 | 12325
34.07885 | 0 | 0 | 0 | 8.584093 | 0.6180547 | 0 | 113.6222 | 12470
33.82133 | 0 | 0 | 0 | 8.584093 | 0.7897365 | 0 | 113.1227 | 12325
33.82133 | 0 | 0 | 0 | 8.584093 | 0.7897365 | 0 | 113.1227 | 12180
34.33637 | 0 | 0 | 0 | 10.30091 | 0.2403546 | 0 | 110.0012 | 10730
34.07885 | 0 | 0 | 0 | 10.30091 | 0.4120365 | 0 | 109.5018 | 10875
33.82133 | 0 | 0 | 0 | 10.30091 | 0.5150456 | 0 | 109.1272 | 11020
34.07885 | 0 | 0 | 0 | 10.30091 | 0.4120365 | 0 | 109.5018 | 10295
33.82133 | 0 | 0 | 0 | 10.30091 | 0.5150456 | 0 | 109.1272 | 10150
34.33637 | 0 | 0 | 0 | 8.584093 | 0.4120365 | 0 | 114.2465 | 13485
34.07885 | 0 | 0 | 0 | 8.584093 | 0.6180547 | 0 | 113.6222 | 13775
33.82133 | 0 | 0 | 0 | 8.584093 | 0.7897365 | 0 | 113.1227 | 13195
53.87689 | 0 | 13.48483 | 0 | 11.05007 | 2.020852 | 0 | 57.62267 | 15080
40.39206 | 13.48483 | 13.48483 | 0 | 11.05007 | 2.020852 | 0 | 57.62267 | 15805
40.39206 | 0 | 13.48483 | 13.48483 | 11.05007 | 2.020852 | 0 | 57.62267 | 15805
26.96966 | 13.48483 | 13.48483 | 13.48483 | 11.05007 | 2.022724 | 0 | 57.62267 | 14935
51.75428 | 0 | 13.48483 | 0 | 11.05007 | 2.0221 | 0 | 57.62267 | 16385
53.19016 | 0 | 13.48483 | 0 | 11.05007 | 2.020227 | 0 | 57.62267 | 16385
53.87689 | 0 | 13.48483 | 0 | 11.05007 | 2.020852 | 0 | 57.62267 | 20590
40.39206 | 13.48483 | 13.48483 | 0 | 11.05007 | 2.020852 | 0 | 57.62267 | 22765
56.18679 | 0 | 13.73455 | 0 | 10.17605 | 2.497191 | 0 | 62.74192 | 20735
56.18679 | 0 | 10.30091 | 3.433637 | 10.17605 | 2.497191 | 0 | 63.74079 | 20010
56.18679 | 0 | 6.867274 | 6.867274 | 10.17605 | 2.497191 | 0 | 64.67724 | 20010
50.56811 | 0 | 13.73455 | 5.618679 | 10.17605 | 2.497191 | 0 | 62.55463 | 20300
44.94943 | 0 | 13.73455 | 11.23736 | 10.17605 | 2.497191 | 0 | 62.30491 | 19140
39.33075 | 0 | 13.73455 | 16.85604 | 10.17605 | 2.497191 | 0 | 62.05519 | 18850
34.84205 | 3.870646 | 7.129479 | 10.29467 | 10.10738 | 2.247472 | 0 | 79.69784 | 24650
30.97141 | 7.741291 | 7.129479 | 10.29467 | 10.10738 | 2.247472 | 0 | 79.65414 | 25375
27.10076 | 11.61194 | 7.129479 | 10.29467 | 10.10738 | 2.247472 | 0 | 79.59795 | 24360
53.88937 | 0 | 13.47234 | 0 | 11.05007 | 1.348483 | 0 | 67.36172 | 14935
53.55225 | 0 | 13.47234 | 0 | 11.05007 | 1.348483 | 0 | 67.36172 | 15660
53.21513 | 0 | 13.47234 | 0 | 11.05007 | 1.348483 | 0 | 67.36172 | 16385
52.87801 | 0 | 13.47234 | 0 | 11.05007 | 1.348483 | 0 | 67.36172 | 16240
52.54089 | 0 | 13.47234 | 0 | 11.05007 | 1.348483 | 0 | 67.36172 | 15950
46.82232 | 0 | 8.989886 | 12.48595 | 11.36222 | 2.372331 | 0 | 61.80547 | 17545
42.14009 | 4.682232 | 8.989886 | 12.48595 | 11.36222 | 2.372331 | 0 | 61.80547 | 18125
37.45786 | 9.364465 | 8.989886 | 12.48595 | 11.36222 | 2.247472 | 0 | 61.80547 | 18415
32.77563 | 14.0467 | 8.989886 | 12.48595 | 11.36222 | 2.247472 | 0 | 61.80547 | 18415
28.09339 | 18.72893 | 8.989886 | 12.48595 | 11.36222 | 2.122612 | 0 | 61.80547 | 17690
23.41116 | 23.41116 | 8.989886 | 12.48595 | 11.36222 | 1.872893 | 0 | 61.80547 | 16820
59.93258 | 0 | 14.98314 | 0 | 14.60857 | 2.809339 | 0 | 49.55051 | 19720
59.93258 | 0 | 14.98314 | 0 | 14.60857 | 2.809339 | 0 | 49.13847 | 21460
59.93258 | 0 | 14.98314 | 0 | 14.60857 | 2.809339 | 0 | 48.72643 | 21750
59.93258 | 0 | 14.98314 | 0 | 14.60857 | 2.809339 | 0 | 48.30815 | 22040
59.93258 | 0 | 14.98314 | 0 | 14.60857 | 2.809339 | 0 | 47.89612 | 22330
59.93258 | 0 | 14.98314 | 0 | 14.60857 | 2.809339 | 0 | 47.07204 | 23200
59.93258 | 0 | 14.98314 | 0 | 14.60857 | 2.809339 | 0 | 46.24173 | 23490
59.93258 | 0 | 14.98314 | 0 | 14.60857 | 2.809339 | 0 | 49.09477 | 20880
59.93258 | 0 | 14.98314 | 0 | 14.60857 | 2.809339 | 0 | 48.64527 | 21460
59.93258 | 0 | 14.98314 | 0 | 14.60857 | 2.809339 | 0 | 48.18954 | 21895
59.93258 | 0 | 14.98314 | 0 | 14.60857 | 2.809339 | 0 | 47.74004 | 22330
59.93258 | 0 | 14.98314 | 0 | 14.60857 | 3.558497 | 0 | 44.99313 | 22620
59.93258 | 0 | 14.98314 | 0 | 14.60857 | 3.558497 | 0 | 44.0879 | 23200
42.45224 | 0 | 7.491572 | 0 | 9.988763 | 0.5987015 | 0 | 91.27232 | 17110
39.95505 | 0 | 9.988763 | 0 | 9.988763 | 0.5993258 | 0 | 90.29841 | 16385
42.45224 | 0 | 7.491572 | 0 | 8.989886 | 0.5987015 | 0 | 93.81945 | 17690
42.45224 | 0 | 7.491572 | 0 | 10.98764 | 0.5987015 | 0 | 88.72518 | 15660
42.45224 | 0 | 7.491572 | 0 | 9.988763 | 0.700462 | 0 | 91.27232 | 17690
42.45224 | 0 | 7.491572 | 0 | 9.988763 | 0.5006867 | 0 | 91.69684 | 16095
47.75877 | 0 | 8.428018 | 0 | 11.23736 | 0.6736172 | 0 | 82.14509 | 17690
44.94943 | 0 | 11.23736 | 0 | 11.23736 | 0.6742415 | 0 | 81.35847 | 17980
42.14009 | 0 | 14.0467 | 0 | 11.23736 | 0.6742415 | 0 | 80.48758 | 17835
44.94943 | 0 | 11.23736 | 0 | 10.11362 | 0.6742415 | 0 | 84.50493 | 18560
44.94943 | 0 | 11.23736 | 0 | 12.36109 | 0.6742415 | 0 | 78.66151 | 17690
44.94943 | 0 | 11.23736 | 0 | 11.23736 | 0.7866151 | 0 | 80.90898 | 18415
44.94943 | 0 | 11.23736 | 0 | 11.23736 | 0.5618679 | 0 | 81.80797 | 18125
53.0653 | 0 | 9.364465 | 0 | 12.48595 | 0.7485329 | 0 | 73.23012 | 18560
49.94381 | 0 | 12.48595 | 0 | 12.48595 | 0.7491572 | 0 | 72.41853 | 18270
46.82232 | 0 | 15.60744 | 0 | 12.48595 | 0.7491572 | 0 | 71.16993 | 18125
53.0653 | 0 | 9.364465 | 0 | 11.23736 | 0.7485329 | 0 | 76.41403 | 19140
53.0653 | 0 | 9.364465 | 0 | 13.73455 | 0.7485329 | 0 | 70.0462 | 17690
53.0653 | 0 | 9.364465 | 0 | 12.48595 | 0.8758896 | 0 | 73.23012 | 18705
53.0653 | 0 | 9.364465 | 0 | 12.48595 | 0.6261706 | 0 | 73.76077 | 18415
45.5113 | 0 | 11.36222 | 0 | 11.36222 | 1.685604 | 0 | 71.79423 | 21460
22.78686 | 22.78686 | 11.42465 | 0 | 11.42465 | 1.061306 | 0 | 71.79423 | 21895
29.96629 | 0 | 10.67549 | 12.86053 | 10.67549 | 2.060182 | 0 | 71.79423 | 22765
29.96629 | 0 | 10.67549 | 12.86053 | 10.67549 | 2.060182 | 0 | 71.79423 | 24940
53.87689 | 0 | 13.48483 | 0 | 11.05007 | 1.348483 | 0 | 67.36172 | 14935
53.56474 | 0 | 13.48483 | 0 | 11.05007 | 1.348483 | 0 | 67.36172 | 15660
53.19016 | 0 | 13.48483 | 0 | 11.05007 | 1.348483 | 0 | 67.36172 | 16385
52.87801 | 0 | 13.48483 | 0 | 11.05007 | 1.348483 | 0 | 67.36172 | 16240
52.56586 | 0 | 13.48483 | 0 | 11.05007 | 1.348483 | 0 | 67.36172 | 15950
78.11212 | 0 | 18.18579 | 0 | 12.57335 | 1.760519 | 0 | 25.45886 | 21315
49.22587 | 0 | 27.07579 | 0 | 10.00749 | 3.283806 | 0 | 54.15158 | 28275
50.50568 | 0 | 16.85604 | 0 | 11.05007 | 1.348483 | 0 | 67.36172 | 15370
49.94381 | 0 | 16.66875 | 0 | 10.92521 | 1.329754 | 0 | 66.61256 | 18705
49.44438 | 0 | 16.48146 | 0 | 10.80035 | 1.317268 | 0 | 65.92583 | 21750
48.94494 | 0 | 16.29417 | 0 | 10.67549 | 1.304782 | 0 | 65.23911 | 22910
24.97191 | 0 | 0 | 1.872893 | 6.992134 | 0.4994381 | 76.22674 | 42.95168 | 8845
24.34761 | 0 | 0 | 0 | 10.92521 | 0 | 40.09552 | 74.51992 | 6815
28.09339 | 0 | 0 | 0 | 12.92296 | 0 | 71.79423 | 41.82794 | 7250
26.2205 | 0 | 0 | 0 | 9.988763 | 0.262205 | 74.20402 | 42.73942 | 6960
18.72893 | 0 | 0 | 6.242977 | 8.989886 | 0.1872893 | 73.91684 | 41.9528 | 8555
13.54726 | 0 | 0 | 3.371207 | 7.803721 | 0.1691847 | 80.40954 | 43.26383 | 4205
24.97191 | 0 | 0 | 0 | 13.73455 | 0 | 31.96404 | 47.57148 | 5220
21.22612 | 0 | 0 | 0 | 9.551754 | 0.1810463 | 96.14184 | 38.08216 | 6815
23.72331 | 0 | 0 | 0 | 9.014858 | 0.2372331 | 81.96529 | 35.12798 | 8990
23.72331 | 0 | 0 | 0 | 9.963791 | 0.2372331 | 78.97802 | 37.16631 | 8265
26.2205 | 0 | 0 | 0 | 11.23736 | 0.1872893 | 66.17555 | 47.44662 | 8700
19.22837 | 0 | 0 | 0 | 9.426895 | 0 | 81.03384 | 38.33188 | 3625
21.85042 | 0 | 0 | 4.994381 | 10.61306 | 0.1872893 | 65.36397 | 49.56923 | 7540
21.22612 | 0 | 0 | 0 | 11.23736 | 0.3121488 | 61.61818 | 54.62605 | 5365
18.72893 | 0 | 0 | 4.682232 | 13.4224 | 0.06742415 | 73.66712 | 39.95505 | 4350
26.2205 | 0 | 0 | 0 | 9.988763 | 0.262205 | 62.30491 | 51.00512 | 6090
31.21488 | 0 | 0 | 0 | 11.23736 | 0.262205 | 70.23349 | 38.26945 | 8845
29.65414 | 0 | 1.560744 | 0 | 11.23736 | 0.262205 | 70.23349 | 38.26945 | 9280
29.02984 | 0 | 2.185042 | 0 | 11.23736 | 0.262205 | 70.23349 | 38.26945 | 9570
28.09339 | 0 | 3.121488 | 0 | 11.23736 | 0.262205 | 70.23349 | 38.26945 | 9860
27.4691 | 0 | 3.745786 | 0 | 11.23736 | 0.262205 | 70.23349 | 38.26945 | 9715
26.53265 | 0 | 4.682232 | 0 | 11.23736 | 0.262205 | 70.23349 | 38.26945 | 9715
28.34311 | 0 | 0 | 0 | 10.4882 | 0.2834311 | 75.47759 | 32.40105 | 7685
28.84255 | 0 | 0 | 0 | 11.54951 | 0 | 73.16769 | 39.39318 | 7105
33.89936 | 0 | 0 | 0 | 11.17493 | 0 | 56.18679 | 46.19803 | 8700
25.09677 | 0 | 1.248595 | 7.554002 | 11.17493 | 0 | 56.18679 | 46.19803 | 8700
26.2205 | 0 | 0 | 3.745786 | 13.11025 | 0.1498314 | 66.73742 | 40.95393 | 7105
24.34761 | 0 | 0 | 5.493819 | 10.30091 | 0.2434761 | 73.04283 | 44.69971 | 7250
25.09677 | 0 | 5.993258 | 1.254838 | 10.61306 | 0.2497191 | 66.79985 | 42.95168 | 4930
29.34199 | 0 | 6.742415 | 1.373455 | 10.11362 | 0.3059059 | 65.67611 | 43.45112 | 6525
31.96404 | 0 | 7.40417 | 1.5108 | 9.863903 | 0.3558497 | 64.67724 | 44.32513 | 8120
25.03434 | 0 | 0 | 9.364465 | 9.926333 | 0.3002872 | 54.12661 | 48.75765 | 5945
25.90835 | 0 | 0 | 9.364465 | 11.7368 | 0.3002872 | 55.3752 | 49.44438 | 5945
38.29005 | 0 | 0 | 7.907979 | 18.79136 | 0 | 80.74229 | 52.23311 | 5365
25.5962 | 0 | 0 | 0 | 10.23848 | 0.2185042 | 72.60582 | 44.51242 | 7250
20.60182 | 0 | 0 | 0 | 9.489325 | 0 | 81.1587 | 41.89037 | 7105
16.48146 | 0 | 0 | 0 | 9.052316 | 0 | 53.12773 | 31.65189 | 4060
21.85042 | 0 | 0 | 0 | 10.4882 | 0 | 57.43539 | 0 | 6090
21.19491 | 0 | 0 | 0 | 10.49148 | 0 | 57.43539 | 0 | 7105
20.7579 | 0 | 0 | 0 | 10.48274 | 0 | 57.43539 | 0 | 7830
20.32089 | 0 | 0 | 0 | 10.48558 | 0 | 57.43539 | 0 | 7540
21.63191 | 0 | 0 | 0 | 10.49148 | 0 | 57.43539 | 0 | 6235
21.41341 | 0 | 0 | 0 | 10.47116 | 0 | 57.43539 | 0 | 6380
23.72331 | 0 | 0 | 0 | 13.04782 | 0 | 59.43314 | 47.25933 | 6815
24.97191 | 0 | 0 | 0 | 11.23736 | 0 | 61.61818 | 48.69522 | 9280
28.09339 | 0 | 0 | 0 | 9.832688 | 0 | 62.80435 | 47.94606 | 11310
34.33637 | 0 | 0 | 0 | 12.01773 | 0 | 63.49107 | 42.32738 | 7540
34.07885 | 0 | 0 | 0 | 11.9276 | 0 | 63.11649 | 42.07766 | 7395
33.82133 | 0 | 0 | 0 | 11.83746 | 0 | 62.86677 | 41.89037 | 8410
34.33637 | 0 | 0 | 0 | 10.30091 | 0 | 65.98826 | 44.01299 | 9135
34.07885 | 0 | 0 | 0 | 10.22365 | 0 | 65.67611 | 43.8257 | 8845
33.82133 | 0 | 0 | 0 | 10.1464 | 0 | 65.48883 | 43.63841 | 9860
34.33637 | 0 | 0 | 0 | 8.584093 | 0 | 68.54788 | 45.69859 | 11600
34.07885 | 0 | 0 | 0 | 8.519712 | 0 | 68.17331 | 45.44887 | 11890
33.82133 | 0 | 0 | 0 | 8.455332 | 0 | 67.86116 | 45.26158 | 11600
27.03209 | 0 | 0 | 0 | 11.70489 | 0 | 169.8304 | 165.3519 | 5220
32.77563 | 0 | 0 | 0 | 14.74903 | 0 | 0 | 98.63903 | 4205
24.47247 | 0 | 0 | 0 | 9.299538 | 0 | 36.08441 | 62.61706 | 10295
21.97528 | 0 | 0 | 0 | 8.350606 | 0 | 36.08441 | 62.61706 | 11310
28.71769 | 0 | 0 | 0 | 10.91272 | 0 | 36.08441 | 62.61706 | 11890
27.4691 | 0 | 0 | 0 | 10.43826 | 0 | 36.08441 | 62.61706 | 12615
24.97191 | 0 | 0 | 0 | 9.489325 | 0 | 36.08441 | 62.61706 | 7395
31.21488 | 0 | 0 | 0 | 11.86166 | 0 | 36.08441 | 62.61706 | 7540
30.77787 | 0 | 0 | 0 | 6.155575 | 0 | 81.5957 | 37.58272 | 14210
36.89599 | 0 | 0 | 0 | 7.379198 | 0 | 65.17668 | 45.07429 | 14500
43.07654 | 0 | 0 | 0 | 8.615308 | 0 | 48.75765 | 52.56586 | 15225
28.09339 | 0 | 0 | 0 | 7.023349 | 0 | 81.5957 | 37.58272 | 13340
33.71207 | 0 | 0 | 0 | 8.428018 | 0 | 65.17668 | 45.07429 | 13920
39.26832 | 0 | 0 | 0 | 9.817081 | 0 | 48.75765 | 52.56586 | 14645
24.97191 | 0 | 0 | 0 | 11.23736 | 0 | 57.12324 | 50.63054 | 7105
24.59733 | 0 | 0 | 0 | 11.0688 | 0 | 57.12324 | 50.63054 | 7830
24.22275 | 0 | 0 | 0 | 10.90024 | 0 | 57.12324 | 50.63054 | 8265
23.84817 | 0 | 0 | 0 | 10.73168 | 0 | 57.12324 | 50.63054 | 8555
26.8448 | 0 | 0 | 0 | 13.01973 | 0 | 0 | 161.8304 | 3335
26.8448 | 0 | 0 | 0 | 13.12711 | 0 | 0 | 161.8304 | 3915
26.8448 | 0 | 0 | 0 | 13.4224 | 0 | 0 | 161.8304 | 4495
26.8448 | 0 | 0 | 0 | 13.71769 | 0 | 0 | 161.8304 | 4930
26.8448 | 0 | 0 | 0 | 14.01299 | 0 | 0 | 161.8304 | 5220
26.8448 | 0 | 0 | 0 | 14.46935 | 0 | 0 | 161.8304 | 4930
10.17605 | 9.302035 | 0 | 11.92409 | 11.23736 | 0.7491572 | 52.62829 | 46.57261 | 5945
10.11362 | 9.239605 | 0 | 11.92409 | 11.17493 | 0.9988763 | 52.441 | 46.38532 | 5945
10.11362 | 9.239605 | 0 | 11.86166 | 11.17493 | 1.186166 | 52.31614 | 46.26046 | 6090
9.489325 | 8.677738 | 0 | 11.1125 | 10.4882 | 1.123736 | 58.9337 | 43.38869 | 5510
9.239605 | 11.23736 | 0 | 0 | 11.42465 | 0.6867274 | 60.68173 | 47.25933 | 2610
8.865027 | 8.11587 | 0 | 10.42577 | 10.86278 | 0.6867274 | 55.12548 | 49.00737 | 5220
20.72668 | 0 | 0 | 10.61306 | 9.988763 | 0.3745786 | 56.18679 | 50.31839 | 8410
10.73792 | 10.11987 | 0 | 14.8895 | 10.36334 | 0.4619803 | 59.5143 | 40.04245 | 5945
10.78786 | 9.882632 | 0 | 14.95193 | 10.38831 | 0.4619803 | 59.4706 | 40.21101 | 5945
11.50581 | 9.576726 | 0 | 14.9332 | 11.17493 | 0.4682232 | 57.44787 | 40.01124 | 5945
23.72331 | 0 | 0 | 0 | 0 | 0.4994381 | 70.6705 | 59.30828 | 6960
23.41116 | 0 | 0 | 0 | 0 | 0 | 68.51043 | 50.88026 | 6090
19.66538 | 0 | 0 | 0 | 0 | 0 | 76.28293 | 55.25034 | 5800
16.23174 | 0 | 0 | 0 | 0 | 0 | 70.6705 | 62.42977 | 5655
25.5962 | 0 | 0 | 0 | 0 | 0 | 68.51043 | 52.12886 | 5365
21.22612 | 0 | 0 | 0 | 0 | 0 | 76.28293 | 59.93258 | 4205
17.16819 | 0 | 0 | 0 | 0 | 0 | 71.10126 | 66.4877 | 4060
21.85042 | 0 | 0 | 0 | 0 | 0.06555125 | 69.09102 | 46.94718 | 5075
21.85042 | 0 | 0 | 0 | 0 | 0.06555125 | 76.28293 | 46.94718 | 3770
26.77544 | 0 | 0 | 0 | 0 | 0 | 71.52578 | 45.28655 | 7685
26.7755 | 0 | 0 | 0 | 0 | 0 | 69.65913 | 46.66375 | 5220
26.8448 | 0 | 0 | 0 | 0 | 0 | 0 | 34.64852 | 5075
26.8448 | 0 | 0 | 0 | 0 | 0 | 0 | 33.3375 | 4930
26.8448 | 0 | 0 | 0 | 0 | 0 | 0 | 32.58834 | 4205
26.8448 | 0 | 0 | 0 | 0 | 0 | 0 | 31.83918 | 4350
26.8448 | 0 | 0 | 0 | 0 | 0 | 0 | 30.71545 | 3770
24.97191 | 0 | 0 | 0 | 0 | 0 | 0 | 41.32851 | 5655
23.72331 | 0 | 0 | 0 | 0 | 0.1679361 | 0 | 48.94494 | 5510
18.72893 | 0 | 0 | 0 | 0 | 0 | 0 | 47.63391 | 5075
21.85042 | 0 | 0 | 0 | 0 | 0 | 0 | 45.44887 | 5800
28.09339 | 0 | 0 | 0 | 0 | 0 | 0 | 41.07879 | 7540
18.72893 | 0 | 0 | 0 | 0 | 0 | 0 | 46.69747 | 5075
21.85042 | 0 | 0 | 0 | 0 | 0 | 0 | 44.38756 | 5945
28.09339 | 0 | 0 | 0 | 0 | 0 | 0 | 39.70533 | 6815
18.72893 | 0 | 0 | 0 | 0 | 0 | 0 | 45.82345 | 4930
21.85042 | 0 | 0 | 0 | 0 | 0 | 0 | 43.32626 | 5655
28.09339 | 0 | 0 | 0 | 0 | 0 | 0 | 38.33188 | 5945
24.59733 | 0 | 0 | 0 | 0 | 0 | 0 | 45.75103 | 5220
26.04258 | 0 | 0 | 0 | 0 | 0.2603321 | 0 | 59.43314 | 3335
23.72331 | 0 | 0 | 0 | 0 | 0.1186166 | 0 | 45.57373 | 5220
24.97191 | 0 | 0 | 0 | 0 | 0 | 0 | 43.26383 | 2900
22.03771 | 0 | 0 | 0 | 0 | 0 | 0 | 43.63841 | 3335
29.17967 | 0 | 0 | 0 | 0 | 0 | 0 | 37.15195 | 4785
26.09564 | 0 | 0 | 0 | 0 | 0 | 0 | 44.32513 | 4785
28.78012 | 0 | 0 | 0 | 0 | 0 | 0 | 46.1356 | 5075
50.56811 | 0 | 0 | 0 | 0 | 0.1654389 | 0 | 40.45449 | 7830
19.97753 | 0 | 0 | 0 | 0 | 0 | 0 | 38.08216 | 5075
32.02647 | 0 | 0 | 0 | 0 | 0 | 0 | 37.45786 | 5510
32.07017 | 0 | 0 | 0 | 0 | 0 | 0 | 37.45786 | 6815
31.21488 | 0 | 0 | 0 | 0 | 0 | 0 | 32.69447 | 6960
31.21488 | 0 | 0 | 0 | 0 | 0 | 0 | 30.37832 | 6380
31.21488 | 0 | 0 | 0 | 0 | 0 | 0 | 29.48558 | 5510
31.21488 | 0 | 0 | 0 | 0 | 0 | 0 | 30.30965 | 6670
31.21488 | 0 | 0 | 0 | 0 | 0 | 0 | 29.36072 | 6090
31.21488 | 0 | 0 | 0 | 0 | 0 | 0 | 30.49694 | 6525
31.21488 | 0 | 0 | 0 | 0 | 0 | 0 | 29.61044 | 6090
31.21488 | 0 | 0 | 0 | 0 | 0 | 0 | 30.65302 | 7105
31.21488 | 0 | 0 | 0 | 0 | 0 | 0 | 29.85391 | 6525
34.33637 | 0 | 0 | 0 | 9.364465 | 0 | 68.67274 | 36.02198 | 10005
37.45786 | 0 | 0 | 0 | 11.23736 | 0 | 74.91572 | 38.70646 | 10150
39.51804 | 0 | 0 | 0 | 11.86166 | 0 | 54.3139 | 47.38419 | 10005
37.45786 | 0 | 0 | 0 | 11.23736 | 0 | 56.24922 | 48.94494 | 9860
35.39768 | 0 | 0 | 0 | 10.61306 | 0 | 60.30715 | 49.0698 | 10440
30.09115 | 0 | 0 | 0 | 9.052316 | 0 | 84.71719 | 41.32851 | 12180
30.09115 | 0 | 0 | 0 | 9.052316 | 0 | 75.85217 | 41.32851 | 10585
30.09115 | 0 | 0 | 0 | 9.052316 | 0 | 72.91797 | 41.32851 | 11165
24.22275 | 0 | 0 | 0 | 10.92521 | 0 | 72.91797 | 41.32851 | 9280
20.28967 | 0 | 0 | 0 | 12.1738 | 0 | 72.91797 | 41.32851 | 7395
37.2019 | 0 | 4.101636 | 0 | 8.303159 | 0 | 52.81558 | 45.79848 | 10875
37.2019 | 0 | 4.101636 | 0 | 12.39855 | 0 | 52.81558 | 45.79848 | 9570
41.30353 | 0 | 0 | 0 | 12.39855 | 0 | 52.81558 | 45.79848 | 7685
23.49856 | 0 | 0 | 0 | 13.29754 | 0 | 52.81558 | 54.2265 | 5800
27.40667 | 0 | 0 | 0 | 7.639531 | 0 | 36.93969 | 64.11537 | 8700
23.78574 | 0 | 0 | 0 | 8.815083 | 0 | 37.62642 | 63.49107 | 6235
23.72331 | 0 | 0 | 0 | 9.345736 | 0 | 45.06805 | 56.18679 | 5510
51.94157 | 0 | 1.011362 | 0 | 11.23736 | 0 | 0 | 113.747 | 21895
36.20926 | 0 | 0.6867274 | 0 | 10.80035 | 0 | 48.00849 | 48.00849 | 18705
24.97191 | 0 | 0 | 0 | 8.240729 | 0 | 78.03721 | 40.57935 | 13920
22.97415 | 0 | 0 | 0 | 12.23623 | 0 | 72.73068 | 40.95393 | 6090
30.4033 | 0 | 0 | 0 | 10.73792 | 0 | 63.17892 | 42.38981 | 9860
25.5962 | 0 | 0 | 0 | 9.114746 | 0 | 69.67162 | 39.20589 | 11020
20.41453 | 0 | 0 | 0 | 11.86166 | 0 | 77.51904 | 48.75765 | 6090
24.41004 | 0 | 0 | 0 | 11.23736 | 0 | 76.03946 | 47.75877 | 9135
35.0231 | 0 | 0 | 0 | 11.86166 | 0 | 74.47871 | 35.75353 | 11890
26.8448 | 0 | 0 | 0 | 8.927457 | 0 | 79.9101 | 37.58272 | 15950
59.30828 | 0 | 0 | 0 | 14.17156 | 0 | 0 | 73.35498 | 17545
31.21488 | 0 | 0 | 0 | 15.60744 | 0 | 44.69971 | 44.69971 | 7540
31.21488 | 0 | 0 | 0 | 18.72893 | 0 | 40.76664 | 40.76664 | 6380
31.21488 | 0 | 0 | 0 | 12.48595 | 0 | 51.12998 | 51.12998 | 7540
31.21488 | 0 | 0 | 0 | 15.60744 | 0 | 47.00961 | 47.00961 | 5655
21.85042 | 0 | 0 | 0 | 11.98652 | 0 | 63.49107 | 58.68398 | 5800
31.21488 | 0 | 0 | 0 | 9.364465 | 0 | 62.67949 | 51.31727 | 12180
28.09339 | 0 | 3.121488 | 0 | 9.364465 | 0 | 62.67949 | 47.07204 | 13340
21.22612 | 0 | 0 | 0 | 10.61306 | 0 | 108.2532 | 55.74978 | 4640
35.39768 | 0 | 0 | 0 | 10.61306 | 0 | 99.26333 | 49.63166 | 12905
31.21488 | 0 | 3.121488 | 0 | 10.30091 | 0 | 72.29367 | 33.71207 | 11890
35.39768 | 0 | 0 | 0 | 10.61306 | 0 | 48.75765 | 49.69409 | 13485
35.39768 | 0 | 0 | 0 | 10.61306 | 0 | 48.4455 | 49.69409 | 13485
29.65414 | 0 | 0 | 0 | 11.29979 | 0 | 55.18791 | 55.25034 | 10150
29.65414 | 0 | 0 | 0 | 11.29979 | 0 | 55.18791 | 50.94269 | 10150
29.65414 | 0 | 0 | 0 | 11.29979 | 0 | 55.18791 | 54.12661 | 10150
29.65414 | 0 | 0 | 0 | 11.29979 | 0 | 55.18791 | 54.56362 | 10150
29.65414 | 0 | 0 | 0 | 11.29979 | 0 | 55.18791 | 56.43651 | 10150
30.46573 | 0 | 0 | 0 | 10.05119 | 0 | 52.12886 | 58.05968 | 8845
33.52478 | 0 | 0 | 0 | 20.78911 | 0 | 0 | 33.52478 | 0
26.8448 | 0 | 0 | 0 | 10.73792 | 0 | 64.30266 | 42.88925 | 8845
27.53153 | 0 | 1.748033 | 0 | 10.23848 | 0 | 69.60919 | 42.88925 | 10585
30.90273 | 0 | 0 | 0 | 9.302035 | 0 | 72.91797 | 38.39431 | 9715
29.02984 | 0 | 1.872893 | 0 | 9.302035 | 0 | 72.91797 | 38.39431 | 11600
28.09339 | 0 | 2.809339 | 0 | 9.302035 | 0 | 72.91797 | 38.39431 | 12180
49.0698 | 0 | 4.90698 | 0 | 14.73342 | 0 | 0 | 80.28468 | 12325
35.70983 | 0 | 0 | 0 | 17.85491 | 0 | 0 | 83.96804 | 8555
31.21488 | 0 | 0 | 0 | 9.052316 | 0 | 67.112 | 45.26158 | 10005
24.97191 | 0 | 0 | 0 | 9.052316 | 0 | 67.112 | 43.38869 | 12470
28.09339 | 0 | 3.121488 | 0 | 9.052316 | 0 | 67.112 | 44.32513 | 11890
20.28967 | 0 | 0 | 0 | 12.61081 | 0 | 65.48883 | 46.19803 | 5655
21.85042 | 0 | 0 | 0 | 12.11137 | 0 | 65.48883 | 46.19803 | 5655
24.97191 | 0 | 0 | 0 | 11.05007 | 0 | 65.48883 | 46.19803 | 6525
28.09339 | 0 | 0 | 0 | 9.988763 | 0 | 65.48883 | 46.19803 | 7830
31.21488 | 0 | 0 | 0 | 8.927457 | 0 | 65.48883 | 46.19803 | 10440
24.34761 | 0 | 0 | 0 | 12.1738 | 0 | 57.2481 | 47.94606 | 5075
17.04333 | 0 | 0 | 0 | 12.1738 | 0 | 70.73293 | 39.08103 | 5655
14.60857 | 0 | 0 | 0 | 12.1738 | 0 | 70.73293 | 39.08103 | 5220
31.21488 | 0 | 0 | 0 | 9.364465 | 0 | 57.87239 | 47.32176 | 12325
29.65414 | 0 | 7.491572 | 0 | 9.364465 | 0 | 66.55013 | 44.32513 | 13920
28.09339 | 0 | 14.79585 | 0 | 9.364465 | 0 | 71.85666 | 38.70646 | 15660
24.97191 | 0 | 0 | 0 | 9.364465 | 0 | 71.60694 | 38.39431 | 11890
21.85042 | 0 | 0 | 0 | 9.364465 | 0 | 71.35722 | 38.39431 | 11600
18.72893 | 0 | 0 | 0 | 9.364465 | 0 | 71.35722 | 38.39431 | 11020
21.85042 | 0 | 14.10913 | 0 | 9.364465 | 0 | 71.35722 | 38.39431 | 15225
19.22837 | 0 | 0 | 0 | 12.11137 | 0 | 90.02372 | 20.85154 | 2900
24.59733 | 0 | 0 | 0 | 12.11137 | 0 | 86.27794 | 19.97753 | 5075
21.85042 | 0 | 0 | 0 | 10.42577 | 0 | 69.79648 | 45.07429 | 7540
21.85042 | 0 | 0 | 0 | 10.42577 | 0 | 69.79648 | 40.57935 | 7540
21.85042 | 0 | 0 | 0 | 10.42577 | 0 | 69.79648 | 36.08441 | 7540
21.85042 | 0 | 0 | 0 | 10.42577 | 0 | 69.79648 | 31.52703 | 7540
21.85042 | 0 | 0 | 0 | 10.42577 | 0 | 69.79648 | 27.03209 | 7540
21.85042 | 0 | 0 | 0 | 10.42577 | 0 | 69.79648 | 22.53715 | 7540
20.9764 | 0 | 0 | 0 | 11.54951 | 0 | 59.68286 | 49.75652 | 4495
29.65414 | 0 | 1.560744 | 0 | 10.30091 | 0 | 59.30828 | 49.44438 | 10440
37.20814 | 0 | 8.303159 | 0 | 9.988763 | 0 | 46.19803 | 38.51917 | 16240
41.20365 | 0 | 14.98314 | 0 | 9.364465 | 0 | 45.94831 | 24.28518 | 25085
47.69634 | 0 | 5.30653 | 0 | 10.61306 | 0 | 46.88475 | 34.64852 | 17400
47.69634 | 0 | 5.30653 | 0 | 10.61306 | 0 | 46.82232 | 34.64852 | 17400
35.08553 | 0 | 0 | 0 | 14.0467 | 0 | 57.61019 | 41.75615 | 6090
28.09339 | 0 | 3.745786 | 0 | 7.241853 | 0 | 49.81895 | 67.23686 | 18125
31.21488 | 0 | 2.809339 | 0 | 10.61306 | 0 | 56.74866 | 50.81783 | 13485
24.97191 | 0 | 0 | 0 | 10.30091 | 0 | 0 | 12.48595 | 0
24.97191 | 0 | 0 | 0 | 8.240729 | 0 | 0 | 24.97191 | 0
28.09339 | 0 | 1.373455 | 0 | 9.988763 | 0 | 59.93258 | 52.441 | 12760
42.52716 | 0 | 10.63179 | 0 | 11.9116 | 0 | 21.26358 | 55.91834 | 20445
40.72294 | 0 | 10.18229 | 0 | 11.39968 | 0 | 0 | 56.24922 | 12615
36.28418 | 0 | 9.071045 | 0 | 9.970034 | 0 | 18.14209 | 47.8649 | 12180
50.56811 | 0 | 5.618679 | 0 | 10.11362 | 0 | 55.06305 | 36.7087 | 16820
51.25484 | 0 | 5.681109 | 0 | 8.552878 | 0 | 55.56249 | 37.02085 | 19720
31.21488 | 0 | 0 | 0 | 12.48595 | 0 | 58.99613 | 46.38532 | 13050
31.21488 | 0 | 7.491572 | 0 | 12.48595 | 0 | 0 | 104.6947 | 5945
31.21488 | 0 | 7.491572 | 0 | 12.48595 | 0 | 58.99613 | 46.38532 | 13050
31.21488 | 0 | 7.491572 | 0 | 12.48595 | 0 | 59.43314 | 46.38532 | 11455
31.21488 | 0 | 6.242977 | 0 | 4.994381 | 0 | 67.42415 | 44.13784 | 24505
24.97191 | 0 | 0 | 0 | 8.989886 | 0 | 75.2903 | 42.38981 | 9715
26.59508 | 0 | 0 | 0 | 10.61306 | 0 | 55.93707 | 53.19016 | 7830
26.2205 | 0 | 0 | 0 | 10.4882 | 0 | 56.81109 | 52.87801 | 6525
25.28406 | 0 | 0 | 0 | 11.36222 | 0 | 55.93707 | 54.37633 | 7975
23.72331 | 0 | 0 | 0 | 10.67549 | 0 | 56.81109 | 54.93819 | 8410
26.2205 | 0 | 0 | 0 | 10.4882 | 0 | 56.81109 | 59.12099 | 8990
19.22837 | 0 | 0 | 0 | 11.98652 | 0 | 55.93707 | 65.61368 | 5655
68.61031 | 0 | 7.491572 | 0 | 15.22038 | 0 | 0 | 66.98714 | 15950
69.29704 | 0 | 7.554002 | 0 | 13.83319 | 0 | 0 | 123.7982 | 18850
67.92359 | 0 | 7.429142 | 0 | 16.5776 | 0 | 0 | 66.30041 | 18850
68.61031 | 0 | 7.491572 | 0 | 15.22038 | 0 | 0 | 123.1739 | 17110
60.30715 | 0 | 13.48483 | 0 | 11.23736 | 0 | 0 | 57.31053 | 21750

## Sheet1
| Cement (Kg/m3) | Blast Furnace Slag (Kg/m3) | Silica Fume (Kg/m3) | Fly Ash (Kg/m3) | Water (Kg/m3) | Coarse Aggregate (Kg/m3) | Fine Aggregate (Kg/m3) | F'c (MPa)
Min | 102 | 0 | 0 | 0 | 0 | 0 | 0 | 0
Max | 1251.2 | 385 | 433.7 | 385 | 333 | 2720.343238 | 2648.6067 | 195 |  | Min | Max | Median | Std | Mean
Median | 326.5 | 0 | 0 | 0 | 175 | 920 | 762.36 | 45 | Cement (Kg/m3) | 102 | 1251.2 | 326.5 | 201.5312 | 375.6548
Std | 201.5312 | 78.4416 | 59.98456 | 79.62095 | 42.68881 | 389.6873 | 272.4662 | 34.93261 | Blast Furnace Slag (Kg/m3) | 0 | 385 | 0 | 78.4416 | 49.85921
Mean | 375.6548 | 49.85921 | 24.69985 | 58.72653 | 169.8529 | 799.4786 | 811.7625 | 56.38642 | Silica Fume (Kg/m3) | 0 | 433.7 | 0 | 59.98456 | 24.69985
[9 empty] | Fly Ash (Kg/m3) | 0 | 385 | 0 | 79.62095 | 58.72653
[9 empty] | Water (Kg/m3) | 0 | 333 | 175 | 42.68881 | 169.8529
[9 empty] | Coarse Aggregate (Kg/m3) | 0 | 2720.343238 | 920 | 389.6873 | 799.4786
[9 empty] | Fine Aggregate (Kg/m3) | 0 | 2648.6067 | 762.36 | 272.4662 | 811.7625
[9 empty] | F'c (MPa) | 0 | 195 | 45 | 34.93261 | 56.38642

## Sheet3_FinalWithRef
Cement Kg/m^3 | Blast Furnace Slag Kg/m^3 | silica fume kg/m3 | Nano silica kg/m3 | Fly Ash Kg/m^3 | Water Kg/m^3 | Superplasticizer Kg/m^3 | Coarse Aggregate Kg/m^3 | Fine Aggregate Kg/m^3 | F'c MPa | Unnamed: 12 | source
540 | 0 | 0 | 0 | 0 | 162 | 2.5 | 1040 | 676 | 79 |  | 1
540 | 0 | 0 | 0 | 0 | 162 | 2.5 | 1055 | 676 | 61 |  | 1
332.5 | 142.5 | 0 | 0 | 0 | 228 | 0 | 932 | 594 | 40 |  | 1
198.6 | 132.4 | 0 | 0 | 0 | 192 | 0 | 978.4 | 825.5 | 44 |  | 1
266 | 114 | 0 | 0 | 0 | 228 | 0 | 932 | 670 | 47 |  | 1
380 | 95 | 0 | 0 | 0 | 228 | 0 | 932 | 594 | 43 |  | 1
475 | 0 | 0 | 0 | 0 | 228 | 0 | 932 | 594 | 39 |  | 1
427.5 | 47.5 | 0 | 0 | 0 | 228 | 0 | 932 | 594 | 43 |  | 1
190 | 190 | 0 | 0 | 0 | 228 | 0 | 932 | 670 | 42 |  | 1
304 | 76 | 0 | 0 | 0 | 228 | 0 | 932 | 670 | 47 |  | 1
380 | 0 | 0 | 0 | 0 | 228 | 0 | 932 | 670 | 52 |  | 1
139.6 | 209.4 | 0 | 0 | 0 | 192 | 0 | 1047 | 806.9 | 39 |  | 1
342 | 38 | 0 | 0 | 0 | 228 | 0 | 932 | 670 | 56 |  | 1
237.5 | 237.5 | 0 | 0 | 0 | 228 | 0 | 932 | 594 | 38 |  | 1
485 | 0 | 0 | 0 | 0 | 146 | 0 | 1120 | 800 | 71 |  | 1
374 | 189.2 | 0 | 0 | 0 | 170.1 | 10.1 | 926.1 | 756.7 | 61 |  | 1
313.3 | 262.2 | 0 | 0 | 0 | 175.5 | 8.6 | 1046.9 | 611.8 | 59 |  | 1
425 | 106.3 | 0 | 0 | 0 | 153.5 | 16.5 | 852.1 | 887.1 | 60 |  | 1
425 | 106.3 | 0 | 0 | 0 | 151.4 | 18.6 | 936 | 803.7 | 61 |  | 1
375 | 93.8 | 0 | 0 | 0 | 126.6 | 23.4 | 852.1 | 992.6 | 56 |  | 1
475 | 118.8 | 0 | 0 | 0 | 181.1 | 8.9 | 852.1 | 781.5 | 68 |  | 1
469 | 117.2 | 0 | 0 | 0 | 137.8 | 32.2 | 852.1 | 840.5 | 66 |  | 1
388.6 | 97.1 | 0 | 0 | 0 | 157.9 | 12.1 | 852.1 | 925.7 | 50 |  | 1
531.3 | 0 | 0 | 0 | 0 | 141.8 | 28.2 | 852.1 | 893.7 | 56 |  | 1
318.8 | 212.5 | 0 | 0 | 0 | 155.7 | 14.3 | 852.1 | 880.4 | 55 |  | 1
401.8 | 94.7 | 0 | 0 | 0 | 147.4 | 11.4 | 946.8 | 852.1 | 68 |  | 1
362.6 | 189 | 0 | 0 | 0 | 164.9 | 11.6 | 944.7 | 755.8 | 71 |  | 1
323.7 | 282.8 | 0 | 0 | 0 | 183.8 | 10.3 | 942.7 | 659.9 | 74 |  | 1
379.5 | 151.2 | 0 | 0 | 0 | 153.9 | 15.9 | 1134.3 | 605 | 52 |  | 1
286.3 | 200.9 | 0 | 0 | 0 | 144.7 | 11.2 | 1004.6 | 803.7 | 67 |  | 1
439 | 177 | 0 | 0 | 0 | 186 | 11.1 | 884.9 | 707.9 | 65 |  | 1
389.9 | 189 | 0 | 0 | 0 | 145.9 | 22 | 944.7 | 755.8 | 74 |  | 1
337.9 | 189 | 0 | 0 | 0 | 174.9 | 9.5 | 944.7 | 755.8 | 49 |  | 1
222.36 | 0 | 0 | 0 | 96.67 | 189.29 | 4.46 | 967.08 | 870.32 | 24 |  | 1
233.81 | 0 | 0 | 0 | 94.58 | 197.89 | 4.567 | 947.04 | 852.16 | 22 |  | 1
194.68 | 0 | 0 | 0 | 100.52 | 165.62 | 7.48 | 1006.4 | 905.9 | 25 |  | 1
190.68 | 0 | 0 | 0 | 125.4 | 162.14 | 7.77 | 1090 | 804.01 | 26 |  | 1
212.07 | 0 | 0 | 0 | 121.62 | 180.31 | 5.69 | 1057.6 | 779.32 | 24 |  | 1
229.97 | 0 | 0 | 0 | 118.31 | 195.47 | 4.63 | 1029.4 | 758.59 | 24 |  | 1
190.34 | 0 | 0 | 0 | 125.18 | 161.85 | 9.88 | 1088.1 | 802.59 | 28 |  | 1
166.09 | 0 | 0 | 0 | 163.27 | 176.46 | 4.49 | 1058.6 | 780.09 | 21 |  | 1
167.95 | 42.08 | 0 | 0 | 163.83 | 121.75 | 5.72 | 1058.7 | 780.11 | 24 |  | 1
213.72 | 98.05 | 0 | 0 | 24.51 | 181.71 | 6.86 | 1065.8 | 785.38 | 45 |  | 1
213.76 | 98.06 | 0 | 0 | 24.52 | 181.74 | 6.65 | 1066 | 785.52 | 40 |  | 1
229.68 | 0 | 0 | 0 | 118.16 | 195.23 | 6.13 | 1028.1 | 757.63 | 24 |  | 1
238.05 | 0 | 0 | 0 | 94.11 | 186.66 | 7 | 949.91 | 847.01 | 30 |  | 1
250 | 0 | 0 | 0 | 95.69 | 187.42 | 5.53 | 956.86 | 861.17 | 29 |  | 1
212.52 | 0 | 0 | 0 | 100.37 | 159.32 | 8.71 | 1007.8 | 903.59 | 31 |  | 1
212.57 | 0 | 0 | 0 | 100.39 | 159.35 | 10.37 | 1003.8 | 903.79 | 37 |  | 1
212 | 0 | 0 | 0 | 124.78 | 159 | 7.84 | 1085.4 | 799.54 | 38 |  | 1
231.75 | 0 | 0 | 0 | 121.62 | 173.96 | 6.72 | 1056.4 | 778.45 | 33 |  | 1
251.37 | 0 | 0 | 0 | 118.27 | 188.45 | 5.75 | 1028.4 | 757.73 | 29 |  | 1
251.37 | 0 | 0 | 0 | 118.27 | 188.45 | 6.35 | 1028.4 | 757.73 | 32 |  | 1
181.38 | 0 | 0 | 0 | 167.01 | 169.59 | 7.56 | 1055.6 | 777.8 | 27 |  | 1
182.04 | 45.21 | 0 | 0 | 121.97 | 170.21 | 8.19 | 1059.4 | 780.65 | 31 |  | 1
168.88 | 42.22 | 0 | 0 | 124.25 | 158.33 | 10.83 | 1080.8 | 796.15 | 31 |  | 1
290.35 | 0 | 0 | 0 | 96.18 | 168.08 | 9.41 | 961.18 | 865 | 34 |  | 1
277.05 | 0 | 0 | 0 | 97.39 | 160.6 | 11.83 | 973.9 | 875.61 | 48 |  | 1
295.71 | 0 | 0 | 0 | 95.64 | 171.54 | 8.87 | 955.14 | 859.2 | 39 |  | 1
251.81 | 0 | 0 | 0 | 99.94 | 146.14 | 12.35 | 1006 | 899.76 | 33 |  | 1
249.1 | 0 | 0 | 0 | 98.75 | 158.11 | 12.8 | 987.76 | 889.01 | 30 |  | 1
252.31 | 0 | 0 | 0 | 98.75 | 146.25 | 14.17 | 987.76 | 889.01 | 50 |  | 1
246.83 | 0 | 0 | 0 | 125.08 | 143.3 | 11.99 | 1086.8 | 800.89 | 52 |  | 1
275.07 | 0 | 0 | 0 | 121.35 | 159.48 | 9.9 | 1053.6 | 777.5 | 51 |  | 1
297.16 | 0 | 0 | 0 | 117.54 | 174.8 | 9.52 | 1022.8 | 753.45 | 47 |  | 1
213.74 | 0 | 0 | 0 | 174.74 | 154.79 | 10.16 | 1053.5 | 776.35 | 40 |  | 1
213.5 | 0 | 0 | 0 | 174.24 | 154.61 | 11.66 | 1052.3 | 775.48 | 45 |  | 1
277.19 | 97.82 | 0 | 0 | 24.46 | 160.7 | 11.19 | 1061.7 | 782.46 | 63 |  | 1
218.23 | 54.64 | 0 | 0 | 123.78 | 140.75 | 11.91 | 1075.7 | 792.67 | 55 |  | 1
214.9 | 53.8 | 0 | 0 | 121.89 | 155.63 | 9.61 | 1014.3 | 780.58 | 52 |  | 1
218.85 | 0 | 0 | 0 | 124.13 | 158.49 | 11.33 | 1078.7 | 794.91 | 30 |  | 1
376 | 0 | 0 | 0 | 0 | 214.6 | 0 | 1003.5 | 762.36 | 31 |  | 1
500 | 0 | 0 | 0 | 0 | 140 | 4 | 966 | 853 | 67 |  | 1
475 | 0 | 0 | 0 | 59 | 142 | 1.9 | 1098 | 641 | 57 |  | 1
315 | 137 | 0 | 0 | 0 | 145 | 5.9 | 1130 | 745 | 81 |  | 1
505 | 0 | 0 | 0 | 60 | 195 | 0 | 1030 | 630 | 64 |  | 1
451 | 0 | 0 | 0 | 0 | 165 | 11.25 | 1030 | 745 | 78 |  | 1
516 | 0 | 0 | 0 | 0 | 162 | 8.2 | 801 | 802 | 41 |  | 1
520 | 0 | 0 | 0 | 0 | 170 | 5.2 | 855 | 855 | 60 |  | 1
528 | 0 | 0 | 0 | 0 | 185 | 6.86 | 920 | 720 | 56 |  | 1
520 | 0 | 0 | 0 | 0 | 175 | 5.2 | 870 | 805 | 51 |  | 1
385 | 0 | 0 | 0 | 136 | 158 | 20 | 903 | 768 | 55 |  | 1
500.1 | 0 | 0 | 0 | 0 | 200 | 3 | 1124.4 | 613.2 | 44 |  | 1
450.1 | 50 | 0 | 0 | 0 | 200 | 3 | 1124.4 | 613.2 | 39 |  | 1
397 | 17.2 | 0 | 0 | 158 | 167 | 20.8 | 967 | 633 | 55 |  | 1
333 | 17.5 | 0 | 0 | 163 | 167 | 17.9 | 996 | 652 | 47 |  | 1
334 | 17.6 | 0 | 0 | 158 | 189 | 15.3 | 967 | 633 | 44 |  | 1
405 | 0 | 0 | 0 | 0 | 175 | 0 | 1120 | 695 | 52 |  | 1
200 | 200 | 0 | 0 | 0 | 190 | 0 | 1145 | 660 | 49 |  | 1
516 | 0 | 0 | 0 | 0 | 162 | 8.26 | 801 | 802 | 41 |  | 1
145 | 116 | 0 | 0 | 119 | 184 | 5.7 | 833 | 880 | 29 |  | 1
160 | 128 | 0 | 0 | 122 | 182 | 6.4 | 824 | 879 | 39 |  | 1
234 | 156 | 0 | 0 | 0 | 189 | 5.85 | 981 | 760 | 39 |  | 1
250 | 180 | 0 | 0 | 95 | 159 | 9.45 | 860 | 800 | 67 |  | 1
475 | 0 | 0 | 0 | 0 | 162 | 9.5 | 1044 | 662 | 58 |  | 1
285 | 190 | 0 | 0 | 0 | 163 | 7.6 | 1031 | 685 | 53 |  | 1
356 | 119 | 0 | 0 | 0 | 160 | 9.03 | 1061 | 657 | 58 |  | 1
275 | 180 | 0 | 0 | 120 | 162 | 10.35 | 830 | 765 | 76 |  | 1
500 | 0 | 0 | 0 | 0 | 151 | 9 | 1033 | 655 | 69 |  | 1
165 | 0.02 | 0 | 0 | 143.57 | 163.81 | 0 | 1005.6 | 900.9 | 26 |  | 1
165 | 128.5 | 0 | 0 | 132.1 | 175.06 | 8.08 | 1005.8 | 746.6 | 46 |  | 1
178.03 | 129.8 | 0 | 0 | 118.6 | 179.94 | 3.57 | 1007.3 | 746.8 | 39 |  | 1
167.35 | 129.9 | 0 | 0 | 128.62 | 175.46 | 7.79 | 1006.3 | 746.6 | 41 |  | 1
172.38 | 13.61 | 0 | 0 | 172.37 | 156.76 | 4.14 | 1006.3 | 856.4 | 33 |  | 1
173.54 | 50.05 | 0 | 0 | 173.53 | 164.77 | 6.47 | 1006.2 | 793.5 | 38 |  | 1
167 | 75.4 | 0 | 0 | 167 | 164.03 | 7.91 | 1007.3 | 770.1 | 41 |  | 1
173.81 | 93.37 | 0 | 0 | 159.9 | 172.34 | 9.73 | 1007.2 | 746.6 | 37 |  | 1
190.34 | 0 | 0 | 0 | 125.18 | 166.61 | 9.88 | 1079 | 798.9 | 24 |  | 1
250 | 0 | 0 | 0 | 95.69 | 191.84 | 5.33 | 948.9 | 857.2 | 27 |  | 1
213.5 | 0 | 0 | 0 | 174.24 | 159.21 | 11.66 | 1043.6 | 771.9 | 44 |  | 1
194.68 | 0 | 0 | 0 | 100.52 | 170.17 | 7.48 | 998 | 901.8 | 37 |  | 1
251.37 | 0 | 0 | 0 | 118.27 | 192.94 | 5.75 | 1043.6 | 754.3 | 33 |  | 1
446 | 24 | 0 | 0 | 79 | 162 | 11.61 | 967 | 712 | 57 |  | 1
446 | 24 | 0 | 0 | 79 | 162 | 11.64 | 967 | 712 | 44 |  | 1
446 | 24 | 0 | 0 | 79 | 162 | 10.3 | 967 | 712 | 53 |  | 1
387 | 20 | 0 | 0 | 94 | 157 | 14.32 | 938 | 845 | 50 |  | 1
387 | 20 | 0 | 0 | 94 | 157 | 13.93 | 938 | 845 | 46 |  | 1
387 | 20 | 0 | 0 | 94 | 157 | 11.61 | 938 | 845 | 46 |  | 1
355 | 19 | 0 | 0 | 97 | 145 | 13.13 | 967 | 871 | 44 |  | 1
355 | 19 | 0 | 0 | 97 | 145 | 12.25 | 967 | 871 | 55 |  | 1
491 | 26 | 0 | 0 | 123 | 210 | 3.93 | 882 | 699 | 55 |  | 1
491 | 26 | 0 | 0 | 123 | 201 | 3.93 | 822 | 699 | 57 |  | 1
424 | 22 | 0 | 0 | 132 | 178 | 8.48 | 822 | 750 | 62 |  | 1
424 | 22 | 0 | 0 | 132 | 168 | 8.92 | 822 | 750 | 72 |  | 1
202 | 11 | 0 | 0 | 141 | 206 | 1.72 | 942 | 801 | 21 |  | 1
284 | 15 | 0 | 0 | 141 | 179 | 5.46 | 842 | 801 | 43 |  | 1
359 | 19 | 0 | 0 | 141 | 154 | 10.91 | 942 | 801 | 62 |  | 1
436 | 0 | 0 | 0 | 0 | 218 | 0 | 838.4 | 719.7 | 23 |  | 1
289 | 0 | 0 | 0 | 0 | 192 | 0 | 913.2 | 895.3 | 32 |  | 1
393 | 0 | 0 | 0 | 0 | 192 | 0 | 940.6 | 785.6 | 48 |  | 1
480 | 0 | 0 | 0 | 0 | 192 | 0 | 936.2 | 712.2 | 43 |  | 1
255 | 0 | 0 | 0 | 0 | 192 | 0 | 889.8 | 945 | 21 |  | 1
333 | 0 | 0 | 0 | 0 | 192 | 0 | 931.2 | 842.6 | 31 |  | 1
181.9 | 272.8 | 0 | 0 | 0 | 185.7 | 0 | 1012.4 | 714.3 | 27 |  | 1
193.5 | 290.2 | 0 | 0 | 0 | 185.7 | 0 | 998.2 | 704.3 | 32 |  | 1
239.6 | 359.4 | 0 | 0 | 0 | 185.7 | 0 | 941.6 | 664.3 | 39 |  | 1
220.8 | 147.2 | 0 | 0 | 0 | 185.7 | 0 | 1055 | 744.3 | 25 |  | 1
397 | 0 | 0 | 0 | 0 | 185.7 | 0 | 1040.6 | 734.3 | 33 |  | 1
158.8 | 238.2 | 0 | 0 | 0 | 185.7 | 0 | 1040.6 | 734.3 | 21 |  | 1
255.5 | 170.3 | 0 | 0 | 0 | 185.7 | 0 | 1026.6 | 724.3 | 32 |  | 1
381.4 | 0 | 0 | 0 | 0 | 185.7 | 0 | 1104.6 | 784.3 | 22 |  | 1
295.8 | 0 | 0 | 0 | 0 | 185.7 | 0 | 1091.4 | 769.3 | 25 |  | 1
228 | 342.1 | 0 | 0 | 0 | 185.7 | 0 | 955.8 | 674.3 | 39 |  | 1
316.1 | 210.7 | 0 | 0 | 0 | 185.7 | 0 | 977 | 689.3 | 38 |  | 1
238.1 | 0 | 0 | 0 | 0 | 185.7 | 0 | 1118.8 | 789.3 | 17 |  | 1
135.7 | 203.5 | 0 | 0 | 0 | 185.7 | 0 | 1076.2 | 759.3 | 18 |  | 1
203.5 | 135.7 | 0 | 0 | 0 | 185.7 | 0 | 1076.2 | 759.3 | 22 |  | 1
170.3 | 155.5 | 0 | 0 | 0 | 185.7 | 0 | 1026.6 | 724.3 | 25 |  | 1
210.7 | 316.1 | 0 | 0 | 0 | 185.7 | 0 | 977 | 689.3 | 37 |  | 1
290.2 | 193.5 | 0 | 0 | 0 | 185.7 | 0 | 998.2 | 704.3 | 33 |  | 1
238.2 | 158.8 | 0 | 0 | 0 | 185.7 | 0 | 1040.6 | 734.3 | 26 |  | 1
339.2 | 0 | 0 | 0 | 0 | 185.7 | 0 | 1069.2 | 754.3 | 31 |  | 1
252.5 | 0 | 0 | 0 | 0 | 185.7 | 0 | 1111.6 | 784.3 | 19 |  | 1
382.5 | 0 | 0 | 0 | 0 | 185.7 | 0 | 1047.8 | 739.3 | 37 |  | 1
186.2 | 124.1 | 0 | 0 | 0 | 185.7 | 0 | 1083.4 | 764.3 | 17 |  | 1
272.8 | 181.9 | 0 | 0 | 0 | 185.7 | 0 | 1012.4 | 714.3 | 31 |  | 1
339 | 0 | 0 | 0 | 0 | 197 | 0 | 968 | 781 | 32 |  | 1
236 | 0 | 0 | 0 | 0 | 194 | 0 | 968 | 885 | 18 |  | 1
236 | 0 | 0 | 0 | 0 | 193 | 0 | 968 | 885 | 24 |  | 1
277 | 0 | 0 | 0 | 0 | 191 | 0 | 968 | 856 | 25 |  | 1
254 | 0 | 0 | 0 | 0 | 198 | 0 | 968 | 863 | 26 |  | 1
307 | 0 | 0 | 0 | 0 | 193 | 0 | 968 | 812 | 34 |  | 1
200 | 0 | 0 | 0 | 0 | 180 | 0 | 1125 | 845 | 12 |  | 1
225 | 0 | 0 | 0 | 0 | 181 | 0 | 1113 | 833 | 17 |  | 1
325 | 0 | 0 | 0 | 0 | 184 | 0 | 1063 | 783 | 30 |  | 1
275 | 0 | 0 | 0 | 0 | 183 | 0 | 1088 | 808 | 24 |  | 1
300 | 0 | 0 | 0 | 0 | 184 | 0 | 1075 | 795 | 26 |  | 1
375 | 0 | 0 | 0 | 0 | 186 | 0 | 1038 | 758 | 38 |  | 1
400 | 0 | 0 | 0 | 0 | 187 | 0 | 1025 | 745 | 43 |  | 1
250 | 0 | 0 | 0 | 0 | 182 | 0 | 1100 | 820 | 20 |  | 1
350 | 0 | 0 | 0 | 0 | 186 | 0 | 1050 | 770 | 34 |  | 1
250.2 | 166.8 | 0 | 0 | 0 | 203.5 | 0 | 977.6 | 694.1 | 47 |  | 1
157 | 236 | 0 | 0 | 0 | 192 | 0 | 935.4 | 781.2 | 43 |  | 1
141.3 | 212 | 0 | 0 | 0 | 203.5 | 0 | 971.8 | 748.5 | 29 |  | 1
122.6 | 183.9 | 0 | 0 | 0 | 203.5 | 0 | 958.2 | 800.1 | 33 |  | 1
102 | 153 | 0 | 0 | 0 | 192 | 0 | 887 | 942 | 25 |  | 1
166.8 | 250.2 | 0 | 0 | 0 | 203.5 | 0 | 975.6 | 692.6 | 33 |  | 1
108.3 | 162.4 | 0 | 0 | 0 | 203.5 | 0 | 938.2 | 849 | 20 |  | 1
116 | 173 | 0 | 0 | 0 | 192 | 0 | 909.8 | 891.9 | 31 |  | 1
133 | 200 | 0 | 0 | 0 | 192 | 0 | 927.4 | 839.2 | 27 |  | 1
192 | 288 | 0 | 0 | 0 | 192 | 0 | 929.8 | 716.1 | 39 |  | 1
305.3 | 203.5 | 0 | 0 | 0 | 203.5 | 0 | 965.4 | 631 | 43 |  | 1
183.9 | 122.6 | 0 | 0 | 0 | 203.5 | 0 | 959.2 | 800 | 32 |  | 1
288 | 192 | 0 | 0 | 0 | 192 | 0 | 932 | 717.8 | 38 |  | 1
212 | 141.3 | 0 | 0 | 0 | 203.5 | 0 | 973.4 | 750 | 33 |  | 1
173 | 116 | 0 | 0 | 0 | 192 | 0 | 946.8 | 856.8 | 24 |  | 1
236 | 157 | 0 | 0 | 0 | 192 | 0 | 972.6 | 749.1 | 47 |  | 1
153 | 102 | 0 | 0 | 0 | 192 | 0 | 888 | 943.1 | 17 |  | 1
203.5 | 305.3 | 0 | 0 | 0 | 203.5 | 0 | 963.4 | 630 | 41 |  | 1
200 | 133 | 0 | 0 | 0 | 192 | 0 | 965.4 | 806.2 | 30 |  | 1
310 | 0 | 0 | 0 | 0 | 192 | 0 | 1012 | 830 | 27 |  | 1
331 | 0 | 0 | 0 | 0 | 192 | 0 | 1025 | 821 | 31 |  | 1
349 | 0 | 0 | 0 | 0 | 192 | 0 | 1056 | 809 | 33 |  | 1
238 | 0 | 0 | 0 | 0 | 186 | 0 | 1119 | 789 | 17 |  | 1
296 | 0 | 0 | 0 | 0 | 186 | 0 | 1090 | 769 | 25 |  | 1
480 | 0 | 0 | 0 | 0 | 192 | 0 | 936 | 721 | 43 |  | 1
397 | 0 | 0 | 0 | 0 | 186 | 0 | 1040 | 734 | 36 |  | 1
281 | 0 | 0 | 0 | 0 | 185 | 0 | 1104 | 774 | 22 |  | 1
500 | 0 | 0 | 0 | 0 | 200 | 0 | 1125 | 613 | 44 |  | 1
540 | 0 | 0 | 0 | 0 | 173 | 0 | 1125 | 613 | 67 |  | 1
350 | 0 | 0 | 0 | 0 | 203 | 0 | 974 | 775 | 27 |  | 1
385 | 0 | 0 | 0 | 0 | 186 | 0 | 966 | 763 | 31 |  | 1
331 | 0 | 0 | 0 | 0 | 192 | 0 | 978 | 825 | 38 |  | 1
382 | 0 | 0 | 0 | 0 | 186 | 0 | 1047 | 739 | 37 |  | 1
281 | 0 | 0 | 0 | 0 | 186 | 0 | 1104 | 774 | 22 |  | 1
339 | 0 | 0 | 0 | 0 | 185 | 0 | 1069 | 754 | 31 |  | 1
295 | 0 | 0 | 0 | 0 | 185 | 0 | 1069 | 769 | 25 |  | 1
238 | 0 | 0 | 0 | 0 | 185 | 0 | 1118 | 789 | 17 |  | 1
296 | 0 | 0 | 0 | 0 | 192 | 0 | 1085 | 765 | 21 |  | 1
349 | 0 | 0 | 0 | 0 | 192 | 0 | 1047 | 806 | 32 |  | 1
302 | 0 | 0 | 0 | 0 | 203 | 0 | 974 | 817 | 26 |  | 1
525 | 0 | 0 | 0 | 0 | 189 | 0 | 1125 | 613 | 61 |  | 1
252 | 0 | 0 | 0 | 0 | 185 | 0 | 1111 | 784 | 19 |  | 1
339 | 0 | 0 | 0 | 0 | 185 | 0 | 1060 | 754 | 31 |  | 1
393 | 0 | 0 | 0 | 0 | 192 | 0 | 940 | 758 | 39 |  | 1
382 | 0 | 0 | 0 | 0 | 185 | 0 | 1047 | 739 | 37 |  | 1
310 | 0 | 0 | 0 | 0 | 192 | 0 | 970 | 850 | 27 |  | 1
322 | 0 | 0 | 0 | 0 | 203 | 0 | 974 | 800 | 25 |  | 1
397 | 0 | 0 | 0 | 0 | 185 | 0 | 1040 | 734 | 39 |  | 1
522 | 0 | 0 | 0 | 0 | 146 | 0 | 896 | 896 | 74 |  | 1
273 | 105 | 0 | 0 | 82 | 210 | 9 | 904 | 680 | 37 |  | 1
162 | 190 | 0 | 0 | 148 | 179 | 19 | 838 | 741 | 33 |  | 1
154 | 144 | 0 | 0 | 112 | 220 | 10 | 923 | 658 | 16 |  | 1
147 | 115 | 0 | 0 | 89 | 202 | 9 | 860 | 829 | 19 |  | 1
152 | 178 | 0 | 0 | 139 | 168 | 18 | 944 | 695 | 36 |  | 1
310 | 143 | 0 | 0 | 111 | 168 | 22 | 914 | 651 | 33 |  | 1
144 | 0 | 0 | 0 | 175 | 158 | 18 | 943 | 844 | 15 |  | 1
304 | 140 | 0 | 0 | 0 | 214 | 6 | 895 | 722 | 33 |  | 1
374 | 0 | 0 | 0 | 0 | 190 | 7 | 1013 | 730 | 39 |  | 1
159 | 149 | 0 | 0 | 116 | 175 | 15 | 953 | 720 | 27 |  | 1
153 | 239 | 0 | 0 | 0 | 200 | 6 | 1002 | 684 | 26 |  | 1
310 | 143 | 0 | 0 | 0 | 168 | 10 | 914 | 804 | 45 |  | 1
305 | 0 | 0 | 0 | 100 | 196 | 10 | 959 | 705 | 30 |  | 1
151 | 0 | 0 | 0 | 184 | 167 | 12 | 991 | 772 | 15 |  | 1
142 | 167 | 0 | 0 | 130 | 174 | 11 | 883 | 785 | 44 |  | 1
298 | 137 | 0 | 0 | 107 | 201 | 6 | 878 | 655 | 53 |  | 1
321 | 164 | 0 | 0 | 0 | 190 | 5 | 870 | 774 | 57 |  | 1
366 | 187 | 0 | 0 | 0 | 191 | 7 | 824 | 757 | 65 |  | 1
280 | 129 | 0 | 0 | 100 | 172 | 9 | 825 | 805 | 52 |  | 1
252 | 97 | 0 | 0 | 76 | 194 | 8 | 835 | 821 | 33 |  | 1
165 | 0 | 0 | 0 | 150 | 182 | 12 | 1023 | 729 | 18 |  | 1
156 | 243 | 0 | 0 | 0 | 180 | 11 | 1022 | 698 | 37 |  | 1
160 | 188 | 0 | 0 | 146 | 203 | 11 | 829 | 710 | 32 |  | 1
298 | 0 | 0 | 0 | 107 | 186 | 6 | 879 | 815 | 42 |  | 1
318 | 0 | 0 | 0 | 126 | 210 | 6 | 861 | 737 | 40 |  | 1
287 | 121 | 0 | 0 | 94 | 188 | 9 | 904 | 696 | 41 |  | 1
326 | 166 | 0 | 0 | 0 | 174 | 9 | 882 | 790 | 61 |  | 1
356 | 0 | 0 | 0 | 142 | 193 | 11 | 801 | 778 | 40 |  | 1
132 | 207 | 0 | 0 | 161 | 179 | 5 | 867 | 736 | 33 |  | 1
322 | 149 | 0 | 0 | 0 | 186 | 8 | 951 | 709 | 52 |  | 1
164 | 0 | 0 | 0 | 200 | 181 | 13 | 849 | 846 | 15 |  | 1
314 | 0 | 0 | 0 | 113 | 170 | 10 | 925 | 783 | 38 |  | 1
321 | 0 | 0 | 0 | 128 | 182 | 11 | 870 | 780 | 37 |  | 1
140 | 164 | 0 | 0 | 128 | 237 | 6 | 869 | 656 | 35 |  | 1
288 | 121 | 0 | 0 | 0 | 177 | 7 | 908 | 829 | 42 |  | 1
298 | 0 | 0 | 0 | 107 | 210 | 11 | 880 | 744 | 31 |  | 1
265 | 111 | 0 | 0 | 86 | 195 | 6 | 833 | 790 | 41 |  | 1
160 | 250 | 0 | 0 | 0 | 168 | 12 | 1049 | 688 | 39 |  | 1
166 | 260 | 0 | 0 | 0 | 183 | 13 | 859 | 827 | 37 |  | 1
276 | 116 | 0 | 0 | 90 | 180 | 9 | 870 | 768 | 44 |  | 1
322 | 0 | 0 | 0 | 116 | 196 | 10 | 818 | 813 | 31 |  | 1
149 | 139 | 0 | 0 | 109 | 193 | 6 | 892 | 780 | 23 |  | 1
159 | 187 | 0 | 0 | 0 | 176 | 11 | 990 | 789 | 32 |  | 1
261 | 100 | 0 | 0 | 78 | 201 | 9 | 864 | 761 | 32 |  | 1
237 | 92 | 0 | 0 | 71 | 247 | 6 | 853 | 695 | 28 |  | 1
313 | 0 | 0 | 0 | 113 | 178 | 8 | 1002 | 689 | 36 |  | 1
155 | 183 | 0 | 0 | 0 | 193 | 9 | 1047 | 697 | 18 |  | 1
146 | 230 | 0 | 0 | 0 | 202 | 3 | 827 | 872 | 33 |  | 1
296 | 0 | 0 | 0 | 107 | 221 | 11 | 819 | 778 | 31 |  | 1
133 | 210 | 0 | 0 | 0 | 196 | 3 | 949 | 795 | 31 |  | 1
313 | 145 | 0 | 0 | 0 | 178 | 8 | 867 | 824 | 44 |  | 1
152 | 0 | 0 | 0 | 112 | 184 | 8 | 992 | 816 | 12 |  | 1
153 | 145 | 0 | 0 | 113 | 178 | 8 | 1002 | 689 | 25 |  | 1
140 | 133 | 0 | 0 | 103 | 200 | 7 | 916 | 753 | 36 |  | 1
149 | 236 | 0 | 0 | 0 | 176 | 13 | 847 | 893 | 32 |  | 1
300 | 0 | 0 | 0 | 120 | 212 | 10 | 878 | 728 | 23 |  | 1
153 | 145 | 0 | 0 | 113 | 178 | 8 | 867 | 824 | 26 |  | 1
148 | 0 | 0 | 0 | 137 | 158 | 16 | 1002 | 830 | 17 |  | 1
326 | 0 | 0 | 0 | 138 | 199 | 11 | 801 | 792 | 40 |  | 1
153 | 145 | 0 | 0 | 0 | 178 | 8 | 1000 | 822 | 19 |  | 1
262 | 111 | 0 | 0 | 86 | 195 | 5 | 895 | 733 | 33 |  | 1
158 | 0 | 0 | 0 | 195 | 220 | 11 | 898 | 713 | 8 |  | 1
151 | 0 | 0 | 0 | 185 | 167 | 16 | 1074 | 678 | 13 |  | 1
273 | 0 | 0 | 0 | 90 | 199 | 11 | 931 | 762 | 32 |  | 1
149 | 118 | 0 | 0 | 92 | 183 | 7 | 953 | 780 | 23 |  | 1
143 | 169 | 0 | 0 | 143 | 191 | 8 | 967 | 643 | 29 |  | 1
260 | 101 | 0 | 0 | 78 | 171 | 10 | 936 | 763 | 49 |  | 1
313 | 161 | 0 | 0 | 0 | 178 | 10 | 917 | 759 | 52 |  | 1
284 | 120 | 0 | 0 | 0 | 168 | 7 | 970 | 794 | 40 |  | 1
336 | 0 | 0 | 0 | 0 | 182 | 3 | 986 | 817 | 44 |  | 1
145 | 0 | 0 | 0 | 134 | 181 | 11 | 979 | 812 | 13 |  | 1
150 | 237 | 0 | 0 | 0 | 174 | 12 | 1069 | 675 | 37 |  | 1
144 | 170 | 0 | 0 | 133 | 192 | 8 | 814 | 805 | 29 |  | 1
331 | 170 | 0 | 0 | 0 | 195 | 8 | 811 | 802 | 56 |  | 1
155 | 0 | 0 | 0 | 143 | 193 | 9 | 1047 | 697 | 12 |  | 1
155 | 183 | 0 | 0 | 0 | 193 | 9 | 877 | 868 | 23 |  | 1
135 | 0 | 0 | 0 | 166 | 180 | 10 | 961 | 805 | 13 |  | 1
266 | 112 | 0 | 0 | 87 | 178 | 10 | 910 | 745 | 39 |  | 1
314 | 145 | 0 | 0 | 113 | 179 | 8 | 869 | 690 | 46 |  | 1
313 | 145 | 0 | 0 | 0 | 127 | 8 | 1000 | 822 | 44 |  | 1
146 | 173 | 0 | 0 | 0 | 182 | 3 | 986 | 817 | 23 |  | 1
144 | 136 | 0 | 0 | 106 | 178 | 7 | 941 | 774 | 26 |  | 1
148 | 0 | 0 | 0 | 182 | 181 | 15 | 839 | 884 | 15 |  | 1
277 | 117 | 0 | 0 | 91 | 191 | 7 | 946 | 666 | 43 |  | 1
298 | 0 | 0 | 0 | 107 | 164 | 13 | 953 | 784 | 35 |  | 1
313 | 145 | 0 | 0 | 0 | 178 | 8 | 1002 | 689 | 41 |  | 1
155 | 184 | 0 | 0 | 143 | 194 | 9 | 880 | 699 | 28 |  | 1
289 | 134 | 0 | 0 | 0 | 195 | 6 | 924 | 760 | 46 |  | 1
148 | 175 | 0 | 0 | 0 | 171 | 2 | 1000 | 828 | 26 |  | 1
145 | 0 | 0 | 0 | 179 | 202 | 8 | 824 | 869 | 10 |  | 1
313 | 0 | 0 | 0 | 0 | 178 | 8 | 1000 | 822 | 25 |  | 1
136 | 162 | 0 | 0 | 126 | 172 | 10 | 923 | 764 | 29 |  | 1
155 | 0 | 0 | 0 | 143 | 193 | 9 | 877 | 868 | 9 |  | 1
255 | 99 | 0 | 0 | 77 | 189 | 6 | 919 | 749 | 33 |  | 1
162 | 207 | 0 | 0 | 172 | 216 | 10 | 822 | 638 | 39 |  | 1
136 | 196 | 0 | 0 | 98 | 199 | 6 | 847 | 783 | 26 |  | 1
164 | 163 | 0 | 0 | 128 | 197 | 8 | 961 | 641 | 27 |  | 1
162 | 214 | 0 | 0 | 164 | 202 | 10 | 820 | 680 | 30 |  | 1
157 | 214 | 0 | 0 | 152 | 200 | 9 | 819 | 704 | 33 |  | 1
149 | 153 | 0 | 0 | 194 | 192 | 8 | 935 | 623 | 24 |  | 1
135 | 105 | 0 | 0 | 193 | 196 | 6 | 965 | 643 | 21 |  | 1
159 | 209 | 0 | 0 | 161 | 201 | 7 | 848 | 669 | 30 |  | 1
144 | 15 | 0 | 0 | 195 | 176 | 6 | 1021 | 709 | 15 |  | 1
154 | 174 | 0 | 0 | 185 | 228 | 7 | 845 | 612 | 24 |  | 1
167 | 187 | 0 | 0 | 195 | 185 | 7 | 898 | 636 | 23 |  | 1
184 | 86 | 0 | 0 | 190 | 213 | 6 | 923 | 623 | 22 |  | 1
156 | 178 | 0 | 0 | 187 | 221 | 7 | 854 | 614 | 29 |  | 1
236.9 | 91.7 | 0 | 0 | 71.5 | 246.9 | 6 | 852.9 | 695.4 | 28 |  | 1
313.3 | 0 | 0 | 0 | 113 | 178.5 | 8 | 1001.9 | 688.7 | 36 |  | 1
154.8 | 183.4 | 0 | 0 | 0 | 193.3 | 9.1 | 1047.4 | 696.7 | 18 |  | 1
145.9 | 230.5 | 0 | 0 | 0 | 202.5 | 3.4 | 827 | 871.8 | 32 |  | 1
296 | 0 | 0 | 0 | 106.7 | 221.4 | 10.5 | 819.2 | 778.4 | 31 |  | 1
133.1 | 210.2 | 0 | 0 | 0 | 195.7 | 3.1 | 949.4 | 795.3 | 28 |  | 1
313.3 | 145 | 0 | 0 | 0 | 178.5 | 8 | 867.2 | 824 | 40 |  | 1
151.6 | 0 | 0 | 0 | 111.9 | 184.4 | 7.9 | 992 | 815.9 | 12 |  | 1
153.1 | 145 | 0 | 0 | 113 | 178.5 | 8 | 1001.9 | 688.7 | 25 |  | 1
139.9 | 132.6 | 0 | 0 | 103.3 | 200.3 | 7.4 | 916 | 753.4 | 36 |  | 1
149.5 | 236 | 0 | 0 | 0 | 175.8 | 12.6 | 846.8 | 892.7 | 32 |  | 1
299.8 | 0 | 0 | 0 | 119.8 | 211.5 | 9.9 | 878.2 | 727.6 | 23 |  | 1
153.1 | 145 | 0 | 0 | 113 | 178.5 | 8 | 867.2 | 824 | 26 |  | 1
148.1 | 0 | 0 | 0 | 136.6 | 158.1 | 16.1 | 1001.8 | 830.1 | 17 |  | 1
326.5 | 0 | 0 | 0 | 137.9 | 199 | 10.8 | 801.1 | 792.5 | 38 |  | 1
152.7 | 144.7 | 0 | 0 | 0 | 178.1 | 8 | 999.7 | 822.2 | 19 |  | 1
261.9 | 110.5 | 0 | 0 | 86.1 | 195.4 | 5 | 895.2 | 732.6 | 33 |  | 1
158.4 | 0 | 0 | 0 | 194.9 | 219.7 | 11 | 897.7 | 712.9 | 8 |  | 1
150.7 | 0 | 0 | 0 | 185.3 | 166.7 | 15.6 | 1074.5 | 678 | 13 |  | 1
272.6 | 0 | 0 | 0 | 89.6 | 198.7 | 10.6 | 931.3 | 762.2 | 32 |  | 1
149 | 117.6 | 0 | 0 | 91.7 | 182.9 | 7.1 | 953.4 | 780.3 | 23 |  | 1
143 | 169.4 | 0 | 0 | 142.7 | 190.7 | 8.4 | 967.4 | 643.5 | 29 |  | 1
259.9 | 100.6 | 0 | 0 | 78.4 | 170.6 | 10.4 | 935.7 | 762.9 | 49 |  | 1
312.9 | 160.5 | 0 | 0 | 0 | 177.6 | 9.6 | 916.6 | 759.5 | 52 |  | 1
284 | 119.7 | 0 | 0 | 0 | 168.3 | 7.2 | 970.4 | 794.2 | 40 |  | 1
336.5 | 0 | 0 | 0 | 0 | 181.9 | 3.4 | 985.8 | 816.8 | 44 |  | 1
144.8 | 0 | 0 | 0 | 133.6 | 180.8 | 11.1 | 979.5 | 811.5 | 13 |  | 1
150 | 236.8 | 0 | 0 | 0 | 173.8 | 11.9 | 1069.3 | 674.8 | 37 |  | 1
143.7 | 170.2 | 0 | 0 | 132.6 | 191.6 | 8.5 | 814.1 | 805.3 | 29 |  | 1
330.5 | 169.6 | 0 | 0 | 0 | 194.9 | 8.1 | 811 | 802.3 | 56 |  | 1
154.8 | 0 | 0 | 0 | 142.8 | 193.3 | 9.1 | 1047.4 | 696.7 | 12 |  | 1
154.8 | 183.4 | 0 | 0 | 0 | 193.3 | 9.1 | 877.2 | 867.7 | 23 |  | 1
134.7 | 0 | 0 | 0 | 165.7 | 180.2 | 10 | 961 | 804.9 | 13 |  | 1
266.2 | 112.3 | 0 | 0 | 87.5 | 177.9 | 10.4 | 909.7 | 744.5 | 39 |  | 1
314 | 145.3 | 0 | 0 | 113.2 | 178.9 | 8 | 869.1 | 690.2 | 46 |  | 1
312.7 | 144.7 | 0 | 0 | 0 | 127.3 | 8 | 999.7 | 822.2 | 44 |  | 1
145.7 | 172.6 | 0 | 0 | 0 | 181.9 | 3.4 | 985.8 | 816.8 | 23 |  | 1
143.8 | 136.3 | 0 | 0 | 106.2 | 178.1 | 7.5 | 941.5 | 774.3 | 26 |  | 1
148.1 | 0 | 0 | 0 | 182.1 | 181.4 | 15 | 838.9 | 884.3 | 15 |  | 1
277 | 116.8 | 0 | 0 | 91 | 190.6 | 7 | 946.5 | 665.6 | 43 |  | 1
298.1 | 0 | 0 | 0 | 107.5 | 163.6 | 12.8 | 953.2 | 784 | 35 |  | 1
313.3 | 145 | 0 | 0 | 0 | 178.5 | 8 | 1001.9 | 688.7 | 41 |  | 1
155.2 | 183.9 | 0 | 0 | 143.2 | 193.8 | 9.2 | 879.6 | 698.5 | 28 |  | 1
289 | 133.7 | 0 | 0 | 0 | 194.9 | 5.5 | 924.1 | 760.1 | 46 |  | 1
147.8 | 175.1 | 0 | 0 | 0 | 171.2 | 2.2 | 1000 | 828.5 | 26 |  | 1
145.4 | 0 | 0 | 0 | 178.9 | 201.7 | 7.8 | 824 | 868.7 | 10 |  | 1
312.7 | 0 | 0 | 0 | 0 | 178.1 | 8 | 999.7 | 822.2 | 25 |  | 1
136.4 | 161.6 | 0 | 0 | 125.8 | 171.6 | 10.4 | 922.6 | 764.4 | 29 |  | 1
154.8 | 0 | 0 | 0 | 142.8 | 193.3 | 9.1 | 877.2 | 867.7 | 9 |  | 1
255.3 | 98.8 | 0 | 0 | 77 | 188.6 | 6.5 | 919 | 749.3 | 33 |  | 1
272.8 | 105.1 | 0 | 0 | 81.8 | 209.7 | 9 | 904 | 679.7 | 37 |  | 1
162 | 190.1 | 0 | 0 | 148.1 | 178.8 | 18.8 | 838.1 | 741.4 | 33 |  | 1
153.6 | 144.2 | 0 | 0 | 112.3 | 220.1 | 10.1 | 923.2 | 657.9 | 16 |  | 1
146.5 | 114.6 | 0 | 0 | 89.3 | 201.9 | 8.8 | 860 | 829.5 | 19 |  | 1
151.8 | 178.1 | 0 | 0 | 138.7 | 167.5 | 18.3 | 944 | 694.6 | 36 |  | 1
309.9 | 142.8 | 0 | 0 | 111.2 | 167.8 | 22.1 | 913.9 | 651.2 | 38 |  | 1
143.6 | 0 | 0 | 0 | 174.9 | 158.4 | 17.9 | 942.7 | 844.5 | 15 |  | 1
303.6 | 139.9 | 0 | 0 | 0 | 213.5 | 6.2 | 895.5 | 722.5 | 33 |  | 1
374.3 | 0 | 0 | 0 | 0 | 190.2 | 6.7 | 1013.2 | 730.4 | 39 |  | 1
158.6 | 148.9 | 0 | 0 | 116 | 175.1 | 15 | 953.3 | 719.7 | 27 |  | 1
152.6 | 238.7 | 0 | 0 | 0 | 200 | 6.3 | 1001.8 | 683.9 | 26 |  | 1
310 | 142.8 | 0 | 0 | 0 | 167.9 | 10 | 914.3 | 804 | 45 |  | 1
304.8 | 0 | 0 | 0 | 99.6 | 196 | 9.8 | 959.4 | 705.2 | 30 |  | 1
150.9 | 0 | 0 | 0 | 183.9 | 166.6 | 11.6 | 991.2 | 772.2 | 15 |  | 1
141.9 | 166.6 | 0 | 0 | 129.7 | 173.5 | 10.9 | 882.6 | 785.3 | 44 |  | 1
297.8 | 137.2 | 0 | 0 | 106.9 | 201.3 | 6 | 878.4 | 655.3 | 53 |  | 1
321.3 | 164.2 | 0 | 0 | 0 | 190.5 | 4.6 | 870 | 774 | 57 |  | 1
366 | 187 | 0 | 0 | 0 | 191.3 | 6.6 | 824.3 | 756.9 | 65 |  | 1
279.8 | 128.9 | 0 | 0 | 100.4 | 172.4 | 9.5 | 825.1 | 804.9 | 52 |  | 1
252.1 | 97.1 | 0 | 0 | 75.6 | 193.8 | 8.3 | 835.5 | 821.4 | 33 |  | 1
164.6 | 0 | 0 | 0 | 150.4 | 181.6 | 11.7 | 1023.3 | 728.9 | 18 |  | 1
155.6 | 243.5 | 0 | 0 | 0 | 180.3 | 10.7 | 1022 | 697.7 | 37 |  | 1
160.2 | 188 | 0 | 0 | 146.4 | 203.2 | 11.3 | 828.7 | 709.7 | 35 |  | 1
298.1 | 0 | 0 | 0 | 107 | 186.4 | 6.1 | 879 | 815.2 | 42 |  | 1
317.9 | 0 | 0 | 0 | 126.5 | 209.7 | 5.7 | 860.5 | 736.6 | 40 |  | 1
287.3 | 120.5 | 0 | 0 | 93.9 | 187.6 | 9.2 | 904.4 | 695.9 | 43 |  | 1
325.6 | 166.4 | 0 | 0 | 0 | 174 | 8.9 | 881.6 | 790 | 61 |  | 1
355.9 | 0 | 0 | 0 | 141.6 | 193.3 | 11 | 801.4 | 778.4 | 40 |  | 1
132 | 206.5 | 0 | 0 | 160.9 | 178.9 | 5.5 | 866.9 | 735.6 | 33 |  | 1
322.5 | 148.6 | 0 | 0 | 0 | 185.8 | 8.5 | 951 | 709.5 | 52 |  | 1
164.2 | 0 | 0 | 0 | 200.1 | 181.2 | 12.6 | 849.3 | 846 | 15 |  | 1
313.8 | 0 | 0 | 0 | 112.6 | 169.9 | 10.1 | 925.3 | 782.9 | 38 |  | 1
321.4 | 0 | 0 | 0 | 127.9 | 182.5 | 11.5 | 870.1 | 779.7 | 37 |  | 1
139.7 | 163.9 | 0 | 0 | 127.7 | 236.7 | 5.8 | 868.6 | 655.6 | 35 |  | 1
288.4 | 121 | 0 | 0 | 0 | 177.4 | 7 | 907.9 | 829.5 | 42 |  | 1
298.2 | 0 | 0 | 0 | 107 | 209.7 | 11.1 | 879.6 | 744.2 | 31 |  | 1
264.5 | 111 | 0 | 0 | 86.5 | 195.5 | 5.9 | 832.6 | 790.4 | 41 |  | 1
159.8 | 250 | 0 | 0 | 0 | 168.4 | 12.2 | 1049.3 | 688.2 | 39 |  | 1
166 | 259.7 | 0 | 0 | 0 | 183.2 | 12.7 | 858.8 | 826.8 | 37 |  | 1
276.4 | 116 | 0 | 0 | 90.3 | 179.6 | 8.9 | 870.1 | 768.3 | 44 |  | 1
322.2 | 0 | 0 | 0 | 115.6 | 196 | 10.4 | 817.9 | 813.4 | 31 |  | 1
148.5 | 139.4 | 0 | 0 | 108.6 | 192.7 | 6.1 | 892.4 | 780 | 23 |  | 1
159.1 | 186.7 | 0 | 0 | 0 | 175.6 | 11.3 | 989.6 | 788.9 | 32 |  | 1
260.9 | 100.5 | 0 | 0 | 78.3 | 200.6 | 8.6 | 864.5 | 761.5 | 32 |  | 1
550 | 0 | 0 | 0 | 0 | 165 | 3.3 | 775.3 | 607 | 59 |  | 1
385 | 0 | 0 | 0 | 165 | 148 | 6.05 | 883.05 | 729 | 35 |  | 1
275 | 0 | 0 | 0 | 275 | 146 | 5.5 | 896.5 | 745 | 46 |  | 1
165 | 0 | 0 | 0 | 385 | 172 | 4.4 | 933.4 | 757 | 14 |  | 1
385 | 165 | 0 | 0 | 0 | 155 | 6.6 | 976.6 | 815 | 61 |  | 1
275 | 275 | 0 | 0 | 0 | 162 | 6.05 | 957.05 | 789 | 59 |  | 1
165 | 385 | 0 | 0 | 0 | 172 | 4.4 | 905.4 | 729 | 47 |  | 1
509 | 0 | 0 | 0 | 0 | 221 | 4.4 | 959.4 | 734 | 43 |  | 1
468 | 0 | 0 | 0 | 0 | 197 | 6.05 | 963.05 | 760 | 70 |  | 1
378 | 0 | 0 | 0 | 0 | 170 | 0.56 | 775.3 | 726 | 43 |  | 1
309 | 0 | 0 | 0 | 0 | 170 | 0 | 883.05 | 749 | 36 |  | 1
262 | 0 | 0 | 0 | 0 | 170 | 0 | 896.5 | 764 | 26 |  | 1
227 | 0 | 0 | 0 | 0 | 170 | 0 | 933.4 | 776 | 23 |  | 1
378 | 0 | 0 | 0 | 0 | 170 | 0.75 | 976.6 | 653 | 39 |  | 1
309 | 0 | 0 | 0 | 0 | 170 | 0.62 | 957.05 | 674 | 22 |  | 1
262 | 0 | 0 | 0 | 0 | 170 | 0.52 | 905.4 | 688 | 22 |  | 1
227 | 0 | 0 | 0 | 0 | 170 | 0.34 | 959.4 | 700 | 17 |  | 1
385 | 0 | 0 | 0 | 165 | 148 | 6.05 | 963.05 | 550 | 30 |  | 1
275 | 0 | 0 | 0 | 275 | 146 | 5.5 | 775.3 | 547 | 38 |  | 1
165 | 0 | 0 | 0 | 385 | 172 | 4.4 | 883.05 | 544 | 10 |  | 1
385 | 0 | 0 | 0 | 165 | 148 | 6.05 | 896.5 | 550 | 42 |  | 1
275 | 0 | 0 | 0 | 275 | 146 | 5.5 | 933.4 | 547 | 45 |  | 1
165 | 0 | 0 | 0 | 385 | 172 | 4.4 | 976.6 | 544 | 18 |  | 1
385 | 165 | 0 | 0 | 0 | 155 | 6.6 | 957.05 | 539 | 53 |  | 1
275 | 275 | 0 | 0 | 0 | 162 | 6.05 | 905.4 | 528 | 51 |  | 1
165 | 385 | 0 | 0 | 0 | 172 | 4.4 | 959.4 | 516 | 45 |  | 1
385 | 165 | 0 | 0 | 0 | 155 | 6.6 | 963.05 | 539 | 60 |  | 1
275 | 275 | 0 | 0 | 0 | 162 | 6.05 | 896.56 | 528 | 58 |  | 1
165 | 385 | 0 | 0 | 0 | 172 | 4.4 | 919 | 516 | 47 |  | 1
509 | 0 | 0 | 0 | 0 | 221 | 4.4 | 934 | 553 | 37 |  | 1
468 | 0 | 0 | 0 | 0 | 197 | 6.05 | 946 | 550 | 58 |  | 1
509 | 0 | 0 | 0 | 0 | 221 | 4.4 | 823.75 | 553 | 48 |  | 1
468 | 0 | 0 | 0 | 0 | 197 | 6.05 | 844.61 | 550 | 60 |  | 1
680 | 0 | 0 | 0 | 0 | 170 | 2.04 | 858.52 | 562 | 64 |  | 1
480 | 0 | 0 | 0 | 0 | 170 | 1.2 | 870.34 | 620 | 49 |  | 1
378 | 0 | 0 | 0 | 0 | 170 | 0.75 | 896.56 | 653 | 37 |  | 1
309 | 0 | 0 | 0 | 0 | 170 | 0.3 | 919 | 674 | 28 |  | 1
262 | 0 | 0 | 0 | 0 | 170 | 0 | 934 | 688 | 20 |  | 1
227 | 0 | 0 | 0 | 0 | 170 | 0 | 946 | 699 | 18 |  | 1
680 | 0 | 0 | 0 | 0 | 170 | 2.04 | 823.75 | 562 | 65 |  | 1
480 | 0 | 0 | 0 | 0 | 170 | 1.2 | 844.62 | 620 | 50 |  | 1
378 | 0 | 0 | 0 | 0 | 170 | 0.75 | 858.52 | 653 | 40 |  | 1
309 | 0 | 0 | 0 | 0 | 170 | 0.3 | 870.34 | 674 | 31 |  | 1
262 | 0 | 0 | 0 | 0 | 170 | 0 | 896.56 | 688 | 21 |  | 1
227 | 0 | 0 | 0 | 0 | 170 | 0 | 919 | 699 | 20 |  | 1
340 | 340 | 0 | 0 | 0 | 170 | 2.38 | 934 | 551 | 60 |  | 1
243 | 243 | 0 | 0 | 0 | 170 | 1.21 | 946 | 612 | 43 |  | 1
189 | 189 | 0 | 0 | 0 | 170 | 0.75 | 823.75 | 647 | 30 |  | 1
155 | 155 | 0 | 0 | 0 | 170 | 0.46 | 844.62 | 669 | 24 |  | 1
131 | 131 | 0 | 0 | 0 | 170 | 0.26 | 858.52 | 684 | 18 |  | 1
113 | 113 | 0 | 0 | 0 | 170 | 0 | 870.34 | 695 | 16 |  | 1
340 | 340 | 0 | 0 | 0 | 170 | 2.38 | 704.05 | 551 | 68 |  | 1
243 | 243 | 0 | 0 | 0 | 170 | 1.21 | 698.5 | 612 | 55 |  | 1
189 | 189 | 0 | 0 | 0 | 170 | 0.75 | 720.4 | 647 | 43 |  | 1
155 | 155 | 0 | 0 | 0 | 170 | 0.46 | 704.05 | 669 | 34 |  | 1
131 | 131 | 0 | 0 | 0 | 170 | 0.26 | 698.5 | 684 | 23 |  | 1
113 | 113 | 0 | 0 | 0 | 170 | 0 | 720.4 | 695 | 21 |  | 1
476 | 0 | 0 | 0 | 204 | 170 | 1.7 | 704.05 | 539 | 55 |  | 1
340 | 0 | 0 | 0 | 146 | 170 | 0.72 | 698.5 | 604 | 41 |  | 1
264 | 0 | 0 | 0 | 113 | 170 | 0.56 | 720.4 | 641 | 34 |  | 1
216 | 0 | 0 | 0 | 93 | 170 | 0.31 | 704.05 | 663 | 29 |  | 1
183 | 0 | 0 | 0 | 76 | 170 | 0 | 698.5 | 679 | 18 |  | 1
159 | 0 | 0 | 0 | 68 | 170 | 0 | 720.4 | 691 | 11 |  | 1
476 | 0 | 0 | 0 | 204 | 170 | 1.7 | 700.6 | 539 | 63 |  | 1
340 | 0 | 0 | 0 | 146 | 170 | 0.97 | 696.05 | 604 | 46 |  | 1
264 | 0 | 0 | 0 | 113 | 170 | 0.56 | 692.4 | 641 | 37 |  | 1
216 | 0 | 0 | 0 | 93 | 170 | 0.3 | 700.6 | 663 | 31 |  | 1
183 | 0 | 0 | 0 | 76 | 170 | 0 | 696.05 | 679 | 21 |  | 1
159 | 0 | 0 | 0 | 68 | 170 | 0 | 692.4 | 691 | 14 |  | 1
680 | 0 | 0 | 0 | 0 | 170 | 2.04 | 700.6 | 562 | 57 |  | 1
480 | 0 | 0 | 0 | 0 | 170 | 1.2 | 696.05 | 620 | 46 |  | 1
612 | 0 | 0 | 0 | 0 | 170 | 1.95 | 692.4 | 558 | 66 |  | 1
578 | 0 | 0 | 0 | 0 | 170 | 3.46 | 700.6 | 555 | 65 |  | 1
437 | 0 | 0 | 0 | 0 | 170 | 1.96 | 696.05 | 617 | 48 |  | 1
413 | 0 | 0 | 0 | 0 | 170 | 2.06 | 692.4 | 616 | 52 |  | 1
680 | 0 | 0 | 0 | 0 | 170 | 2.04 | 778.4 | 562 | 60 |  | 1
480 | 0 | 0 | 0 | 0 | 170 | 1.2 | 753.05 | 620 | 48 |  | 1
612 | 0 | 0 | 0 | 0 | 170 | 1.95 | 778.4 | 558 | 71 |  | 1
578 | 0 | 0 | 0 | 0 | 170 | 3.46 | 753.05 | 555 | 68 |  | 1
437 | 0 | 0 | 0 | 0 | 170 | 1.96 | 778.4 | 617 | 52 |  | 1
413 | 0 | 0 | 0 | 0 | 170 | 2.06 | 753.05 | 616 | 55 |  | 1
440 | 0 | 0 | 0 | 0 | 167 | 8.8 | 1230 | 677 | 49 | 778.4 | 3
440 | 0 | 0 | 0 | 0 | 167 | 8.8 | 1230 | 677 | 55 | 753.05 | 3
440 | 0 | 0 | 0 | 0 | 167 | 8.8 | 1230 | 677 | 56 | 734.04 | 3
440 | 0 | 0 | 0 | 0 | 167 | 8.8 | 1230 | 677 | 60 | 791.2 | 3
308 | 0 | 0 | 0 | 132 | 167 | 8.8 | 1232 | 621 | 48 | 823.756 | 3
308 | 0 | 0 | 0 | 132 | 167 | 8.8 | 1232 | 621 | 55 | 844.309 | 3
308 | 0 | 0 | 0 | 132 | 167 | 8.8 | 1232 | 621 | 65 | 858 | 3
308 | 0 | 0 | 0 | 132 | 167 | 8.8 | 1232 | 621 | 68 | 869 | 3
308 | 22 | 22 | 0 | 88 | 167 | 8.8 | 1270 | 613 | 52 | 734.04 | 3
308 | 22 | 22 | 0 | 88 | 167 | 8.8 | 1270 | 613 | 58 | 791.2 | 3
308 | 22 | 22 | 0 | 88 | 167 | 8.8 | 1270 | 613 | 63 | 823.756 | 3
308 | 22 | 22 | 0 | 88 | 167 | 8.8 | 1270 | 613 | 64 | 844.309 | 3
308 | 33 | 33 | 0 | 66 | 167 | 8.8 | 1270 | 613 | 51 | 858 | 3
308 | 33 | 33 | 0 | 66 | 167 | 8.8 | 1270 | 613 | 59 | 869 | 3
308 | 33 | 33 | 0 | 66 | 167 | 8.8 | 1270 | 613 | 64 | 734.04 | 3
308 | 33 | 33 | 0 | 66 | 167 | 8.8 | 1270 | 613 | 67 | 791.2 | 3
220 | 0 | 0 | 0 | 220 | 167 | 8.8 | 1177 | 647 | 34 | 823.75 | 3
220 | 0 | 0 | 0 | 220 | 167 | 8.8 | 1177 | 647 | 43 | 844.3 | 3
220 | 0 | 0 | 0 | 220 | 167 | 8.8 | 1177 | 647 | 44 | 858 | 3
220 | 0 | 0 | 0 | 220 | 167 | 8.8 | 1177 | 647 | 44 | 869 | 3
220 | 44 | 44 | 0 | 132 | 167 | 8.8 | 1270 | 603 | 56 | 734.04 | 3
220 | 44 | 44 | 0 | 132 | 167 | 8.8 | 1270 | 603 | 62 | 791.2 | 3
220 | 44 | 44 | 0 | 132 | 167 | 8.8 | 1270 | 603 | 69 | 823.75 | 3
220 | 44 | 44 | 0 | 132 | 167 | 8.8 | 1270 | 603 | 74 | 844.3 | 3
220 | 66 | 66 | 0 | 88 | 167 | 8.8 | 1270 | 603 | 43 | 858 | 3
220 | 66 | 66 | 0 | 88 | 167 | 8.8 | 1270 | 603 | 47 | 869 | 3
220 | 66 | 66 | 0 | 88 | 167 | 8.8 | 1270 | 603 | 48 | 723.38 | 3
220 | 66 | 66 | 0 | 88 | 167 | 8.8 | 1270 | 603 | 50 | 783.215 | 3
220 | 66 | 88 | 0 | 66 | 167 | 8.8 | 1270 | 603 | 34 | 817.756 | 3
220 | 66 | 88 | 0 | 66 | 167 | 8.8 | 1270 | 603 | 43 | 839.465 | 3
220 | 66 | 88 | 0 | 66 | 167 | 8.8 | 1270 | 603 | 43 | 854.262 | 3
220 | 66 | 88 | 0 | 66 | 167 | 8.8 | 1270 | 603 | 45 | 865 | 3
318.5 | 86.8 | 0 | 0 | 130.3 | 129.4 | 20.6 | 888.2 | 868.5 | 59 | 723.38 | 3
318.5 | 86.8 | 0 | 0 | 130.3 | 129.4 | 20.6 | 888.2 | 868.5 | 64 | 783.215 | 3
318.5 | 86.8 | 0 | 0 | 130.3 | 129.4 | 20.6 | 888.2 | 868.5 | 69 | 817.756 | 3
318.5 | 86.8 | 0 | 0 | 130.3 | 129.4 | 20.6 | 888.2 | 868.5 | 78 | 839.46 | 3
318.5 | 86.8 | 0 | 0 | 130.3 | 134 | 16 | 888.2 | 868.5 | 60 | 854.26 | 3
318.5 | 86.8 | 0 | 0 | 130.3 | 134 | 16 | 888.2 | 868.5 | 66 | 865 | 3
318.5 | 86.8 | 0 | 0 | 130.3 | 134 | 16 | 888.2 | 868.5 | 71 | 723.38 | 3
318.5 | 86.8 | 0 | 0 | 130.3 | 134 | 16 | 888.2 | 868.5 | 74 | 783.21 | 3
318.5 | 86.8 | 0 | 0 | 130.3 | 127 | 23 | 888.2 | 868.5 | 68 | 817.75 | 3
318.5 | 86.8 | 0 | 0 | 130.3 | 127 | 23 | 888.2 | 868.5 | 73 | 839.46 | 3
318.5 | 86.8 | 0 | 0 | 130.3 | 127 | 23 | 888.2 | 868.5 | 83 | 854.26 | 3
318.5 | 86.8 | 0 | 0 | 130.3 | 127 | 23 | 888.2 | 868.5 | 86 | 865 | 3
244.6 | 89.7 | 0 | 0 | 134.5 | 130 | 20 | 916.9 | 896.6 | 53 | 723.38 | 3
244.6 | 89.7 | 0 | 0 | 134.5 | 130 | 20 | 916.9 | 896.6 | 57 | 783.21 | 3
244.6 | 89.7 | 0 | 0 | 134.5 | 130 | 20 | 916.9 | 896.6 | 65 | 817.75 | 3
244.6 | 89.7 | 0 | 0 | 134.5 | 130 | 20 | 916.9 | 896.6 | 75 | 839.46 | 3
244.6 | 89.7 | 0 | 0 | 134.5 | 136 | 14 | 916.9 | 896.6 | 53 | 854.26 | 3
244.6 | 89.7 | 0 | 0 | 134.5 | 136 | 14 | 916.9 | 896.6 | 62 | 865 | 3
244.6 | 89.7 | 0 | 0 | 134.5 | 136 | 14 | 916.9 | 896.6 | 65 | 710.7 | 3
244.6 | 89.7 | 0 | 0 | 134.5 | 136 | 14 | 916.9 | 896.6 | 68 | 774.97 | 3
244.6 | 89.7 | 0 | 0 | 134.5 | 130 | 20 | 916.9 | 896.6 | 63 | 811.55 | 3
244.6 | 89.7 | 0 | 0 | 134.5 | 130 | 20 | 916.9 | 896.6 | 65 | 833.3 | 3
244.6 | 89.7 | 0 | 0 | 134.5 | 130 | 20 | 916.9 | 896.6 | 77 | 849 | 3
244.6 | 89.7 | 0 | 0 | 134.5 | 130 | 20 | 916.9 | 896.6 | 81 | 861 | 3
187.1 | 91.8 | 0 | 0 | 137.8 | 130.5 | 19.5 | 939.3 | 918.4 | 51 | 710.7 | 3
187.1 | 91.8 | 0 | 0 | 137.8 | 130.5 | 19.5 | 939.3 | 918.4 | 54 | 774.97 | 3
187.1 | 91.8 | 0 | 0 | 137.8 | 130.5 | 19.5 | 939.3 | 918.4 | 64 | 811.56 | 3
187.1 | 91.8 | 0 | 0 | 137.8 | 130.5 | 19.5 | 939.3 | 918.4 | 72 | 833.3 | 3
187.1 | 91.8 | 0 | 0 | 137.8 | 130.5 | 19.5 | 939.3 | 918.4 | 51 | 849 | 3
187.1 | 91.8 | 0 | 0 | 137.8 | 130.5 | 19.5 | 939.3 | 918.4 | 59 | 861 | 3
187.1 | 91.8 | 0 | 0 | 137.8 | 130.5 | 19.5 | 939.3 | 918.4 | 66 | 774.72 | 3
187.1 | 91.8 | 0 | 0 | 137.8 | 130.5 | 19.5 | 939.3 | 918.4 | 56 | 833.31 | 3
141.1 | 93.6 | 0 | 0 | 140.4 | 132.6 | 17.4 | 957.2 | 935.9 | 47 | 710.7 | 3
141.1 | 93.6 | 0 | 0 | 140.4 | 132.6 | 17.4 | 957.2 | 935.9 | 54 | 774.97 | 3
141.1 | 93.6 | 0 | 0 | 140.4 | 132.6 | 17.4 | 957.2 | 935.9 | 63 | 811.56 | 3
141.1 | 93.6 | 0 | 0 | 140.4 | 132.6 | 17.4 | 957.2 | 935.9 | 71 | 833.3 | 3
141.1 | 93.6 | 0 | 0 | 140.4 | 132.6 | 17.4 | 957.2 | 935.9 | 42 | 849 | 3
141.1 | 93.6 | 0 | 0 | 140.4 | 132.6 | 17.4 | 957.2 | 935.9 | 54 | 861 | 3
141.1 | 93.6 | 0 | 0 | 140.4 | 132.6 | 17.4 | 957.2 | 935.9 | 59 | 734.04 | 3
141.1 | 93.6 | 0 | 0 | 140.4 | 132.6 | 17.4 | 957.2 | 935.9 | 62 | 791.2 | 3
141.1 | 93.6 | 0 | 0 | 140.4 | 132.6 | 17.4 | 957.2 | 935.9 | 48 | 729.95 | 3
141.1 | 93.6 | 0 | 0 | 140.4 | 132.6 | 17.4 | 957.2 | 935.9 | 55 | 728.46 | 3
141.1 | 93.6 | 0 | 0 | 140.4 | 132.6 | 17.4 | 957.2 | 935.9 | 64 | 788.96 | 3
141.1 | 93.6 | 0 | 0 | 140.4 | 132.6 | 17.4 | 957.2 | 935.9 | 66 | 788.06 | 3
318.5 | 86.8 | 0 | 0 | 130.3 | 132 | 18 | 888.2 | 868.5 | 63 | 734.04 | 3
318.5 | 86.8 | 0 | 0 | 130.3 | 132 | 18 | 888.2 | 868.5 | 66 | 791.2 | 3
318.5 | 86.8 | 0 | 0 | 130.3 | 132 | 18 | 888.2 | 868.5 | 68 | 729.95 | 3
318.5 | 86.8 | 23.5 | 0 | 130.3 | 129.8 | 20.2 | 888.2 | 868.5 | 64 | 728.46 | 3
318.5 | 86.8 | 23.5 | 0 | 130.3 | 129.8 | 20.2 | 888.2 | 868.5 | 67 | 788.96 | 3
318.5 | 86.8 | 23.5 | 0 | 130.3 | 129.8 | 20.2 | 888.2 | 868.5 | 69 | 788.06 | 3
318.5 | 86.8 | 0 | 0 | 130.3 | 136.8 | 13.2 | 888.2 | 868.5 | 61 | 734.04 | 3
318.5 | 86.8 | 0 | 0 | 130.3 | 136.8 | 13.2 | 888.2 | 868.5 | 62 | 791.2 | 3
318.5 | 86.8 | 0 | 0 | 130.3 | 136.8 | 13.2 | 888.2 | 868.5 | 65 | 729.95 | 3
279.5 | 88.3 | 0 | 0 | 132.5 | 133 | 17 | 903.2 | 883.2 | 61 | 728.46 | 3
279.5 | 88.3 | 0 | 0 | 132.5 | 133 | 17 | 903.2 | 883.2 | 65 | 788.96 | 3
279.5 | 88.3 | 0 | 0 | 132.5 | 133 | 17 | 903.2 | 883.2 | 70 | 788.06 | 3
279.5 | 88.3 | 0 | 0 | 132.5 | 135 | 15 | 903.2 | 883.2 | 56 | 734.04 | 3
279.5 | 88.3 | 0 | 0 | 132.5 | 135 | 15 | 903.2 | 883.2 | 59 | 791.2 | 3
279.5 | 88.3 | 0 | 0 | 132.5 | 135 | 15 | 903.2 | 883.2 | 61 | 729.95 | 3
185 | 10.25 | 9.74 | 0 | 305 | 127 | 16.03 | 839 | 891 | 61 | 728.46 | 3
185 | 10.25 | 9.74 | 0 | 305 | 127 | 16.03 | 839 | 891 | 69 | 788.96 | 3
185 | 10.25 | 9.74 | 0 | 305 | 127 | 16.03 | 839 | 891 | 75 | 788.06 | 3
214 | 11.85 | 11.26 | 0 | 299 | 136 | 13.7 | 820 | 872 | 66 |  | 3
243 | 13.45 | 12.78 | 0 | 292 | 145 | 11.68 | 802 | 852 | 59 |  | 3
170 | 9.43 | 8.96 | 0 | 305 | 139 | 9.31 | 839 | 891 | 18 |  | 3
156 | 8.67 | 8.23 | 0 | 305 | 146 | 6.77 | 839 | 891 | 39 |  | 3
143 | 7.94 | 7.85 | 0 | 305 | 152 | 6.45 | 839 | 891 | 29 |  | 3
109 | 6.02 | 5.72 | 0 | 305 | 166 | 3.84 | 839 | 891 | 11 |  | 3
348 | 0 | 0 | 0 | 0 | 209 | 0 | 951 | 883 | 55 |  | 3
175 | 175 | 0 | 0 | 0 | 210 | 0 | 952 | 883 | 51 |  | 3
176 | 0 | 0 | 0 | 176 | 211 | 0 | 940 | 872 | 34 |  | 3
176 | 88 | 0 | 0 | 88 | 211 | 0 | 951 | 881 | 42 |  | 3
450 | 0 | 0 | 0 | 0 | 167 | 4.4 | 946 | 877 | 86 |  | 3
222 | 222 | 0 | 0 | 0 | 168 | 4.5 | 945 | 876 | 89 |  | 3
221 | 0 | 0 | 0 | 221 | 167 | 3.4 | 921 | 855 | 72 |  | 3
222 | 111 | 0 | 0 | 111 | 168 | 4.7 | 933 | 865 | 83 |  | 3
390 | 0 | 0 | 0 | 0 | 185 | 0 | 1164.42 | 568.7 | 24 |  | 3
370.5 | 0 | 19.5 | 0 | 0 | 185 | 0 | 1164.42 | 568.7 | 33 |  | 3
351 | 0 | 39 | 0 | 0 | 185 | 0 | 1164.42 | 568.7 | 34 |  | 3
584 | 0 | 0 | 0 | 0 | 187 | 11.7 | 1136 | 596 | 52 |  | 3
438 | 0 | 0 | 0 | 146 | 187 | 11.7 | 1136 | 596 | 53 |  | 3
438 | 0 | 0 | 0 | 146 | 187 | 11.7 | 1194 | 596 | 25 |  | 3
390 | 0 | 0 | 0 | 0 | 185 | 0 | 1164.12 | 568.7 | 24 |  | 3
351 | 0 | 0 | 0 | 39 | 185 | 0 | 1164.12 | 568.7 | 23 |  | 3
312 | 0 | 0 | 0 | 78 | 185 | 0 | 1164.12 | 568.7 | 22 |  | 3
273 | 0 | 0 | 0 | 117 | 185 | 0 | 1164.12 | 568.7 | 21 |  | 3
328 | 0 | 0 | 0 | 0 | 177 | 0 | 1000 | 830 | 33 |  | 3
261 | 0 | 0 | 0 | 112 | 180 | 0 | 975 | 810 | 41 |  | 3
261 | 0 | 0 | 0 | 112 | 172 | 0 | 980 | 815 | 40 |  | 3
261 | 0 | 0 | 0 | 112 | 163 | 0 | 980 | 820 | 46 |  | 3
362 | 0 | 0 | 0 | 0 | 175 | 0 | 970 | 800 | 48 |  | 3
288 | 0 | 0 | 0 | 123 | 169 | 0 | 940 | 780 | 46 |  | 3
288 | 0 | 0 | 0 | 123 | 172 | 0 | 945 | 785 | 44 |  | 3
288 | 0 | 0 | 0 | 123 | 172 | 0 | 950 | 790 | 52 |  | 3
611 | 0 | 0 | 0 | 0 | 146 | 12.2 | 970 | 600 | 79 |  | 3
486 | 0 | 0 | 0 | 208 | 162 | 13.9 | 895 | 555 | 84 |  | 3
486 | 0 | 0 | 0 | 208 | 153 | 13.9 | 905 | 565 | 72 |  | 3
486 | 0 | 0 | 0 | 208 | 142 | 13.9 | 915 | 570 | 71 |  | 3
355 | 0 | 0 | 0 | 0 | 145.5 | 5.11 | 1185 | 740 | 74 |  | 3
308 | 0 | 0 | 0 | 132 | 141 | 4.77 | 1185 | 661 | 70 |  | 3
264 | 0 | 0 | 0 | 176 | 136.5 | 4.75 | 1185 | 665 | 65 |  | 3
517 | 0 | 0 | 0 | 0 | 150 | 6.77 | 1185 | 594 | 96 |  | 3
362 | 0 | 0 | 0 | 155 | 150 | 4.8 | 1185 | 570 | 92 |  | 3
311 | 0 | 0 | 0 | 207 | 150 | 4.24 | 1185 | 561 | 89 |  | 3
372 | 0 | 0 | 0 | 0 | 186 | 0 | 1165 | 655 | 39 |  | 3
280 | 92 | 0 | 0 | 0 | 186 | 0 | 1165 | 655 | 41 |  | 3
186 | 186 | 0 | 0 | 0 | 186 | 0 | 1165 | 655 | 35 |  | 3
280 | 0 | 0 | 0 | 92 | 186 | 0 | 1165 | 655 | 31 |  | 3
156 | 0 | 0 | 0 | 216 | 130 | 3.6 | 1209 | 681 | 32 |  | 3
335 | 0 | 37.2 | 0 | 0 | 186 | 0 | 1165 | 655 | 48 |  | 3
280 | 0 | 0 | 0 | 0 | 202 | 0 | 988 | 777 | 25 |  | 3
224 | 0 | 0 | 0 | 56 | 185 | 0.5 | 1003 | 788 | 25 |  | 3
168 | 0 | 0 | 0 | 112 | 157 | 2.1 | 1041 | 802 | 25 |  | 3
112 | 0 | 0 | 0 | 168 | 124 | 3.9 | 1106 | 801 | 23 |  | 3
340 | 0 | 0 | 0 | 0 | 203 | 0.4 | 977 | 737 | 34 |  | 3
272 | 0 | 0 | 0 | 68 | 188 | 0.8 | 985 | 743 | 36 |  | 3
204 | 0 | 0 | 0 | 136 | 163 | 1.7 | 1017 | 752 | 40 |  | 3
136 | 0 | 0 | 0 | 204 | 124 | 3.3 | 1089 | 756 | 34 |  | 3
272 | 0 | 0 | 0 | 68 | 188 | 1.5 | 985 | 743 | 34 |  | 3
204 | 0 | 0 | 0 | 136 | 163 | 2.7 | 1017 | 752 | 34 |  | 3
136 | 0 | 0 | 0 | 204 | 124 | 5 | 1089 | 756 | 30 |  | 3
430 | 0 | 65 | 0 | 0 | 195.5 | 5.8 | 960.8 | 641.3 | 40 |  | 3
367.1 | 0 | 67.2 | 0 | 0 | 180.5 | 4.4 | 1024.9 | 670.3 | 45 |  | 3
385.8 | 0 | 63.7 | 0 | 0 | 173.6 | 6.9 | 1018.5 | 675.4 | 49 |  | 3
384.7 | 0 | 64 | 0 | 0 | 174 | 8.4 | 1024.1 | 684.9 | 59 |  | 3
380 | 0 | 64.3 | 0 | 0 | 178 | 3.8 | 1020.4 | 682.1 | 45 |  | 3
379.8 | 0 | 64.3 | 0 | 0 | 177.9 | 4.1 | 1020.7 | 682.6 | 60 |  | 3
376.2 | 0 | 64.6 | 0 | 0 | 177.8 | 4 | 1020.8 | 685.5 | 59 |  | 3
391.9 | 0 | 67.3 | 0 | 0 | 170.9 | 5.8 | 1038.2 | 658.1 | 52 |  | 3
408.4 | 0 | 62.9 | 0 | 0 | 165.6 | 9 | 1027.1 | 664.7 | 62 |  | 3
407.7 | 0 | 64.1 | 0 | 0 | 165.7 | 10.4 | 1040.6 | 670.8 | 72 |  | 3
402.1 | 0 | 64.2 | 0 | 0 | 168.3 | 5.7 | 1032.9 | 664.2 | 64 |  | 3
402 | 0 | 64.2 | 0 | 0 | 168.2 | 4.9 | 1034.9 | 665.5 | 70 |  | 3
400.5 | 0 | 64.3 | 0 | 0 | 167.5 | 5.9 | 1034.4 | 666.3 | 68 |  | 3
455 | 0 | 60 | 0 | 0 | 167.4 | 10.2 | 989 | 660 | 62 |  | 3
418.3 | 0 | 67.1 | 0 | 0 | 161.8 | 7.8 | 1049.8 | 644.1 | 59 |  | 3
430.6 | 0 | 62 | 0 | 0 | 158.5 | 11.5 | 1033.5 | 653.3 | 71 |  | 3
430.4 | 0 | 64 | 0 | 0 | 158.3 | 12.6 | 1055.1 | 657 | 67 |  | 3
423.8 | 0 | 63.9 | 0 | 0 | 159.7 | 8.3 | 1042.3 | 653.2 | 85 |  | 3
423.8 | 0 | 63.9 | 0 | 0 | 159.7 | 7.2 | 1044.6 | 654.7 | 81 |  | 3
470 | 0 | 60 | 0 | 0 | 156.4 | 11.6 | 997 | 665 | 64 |  | 3
446.5 | 0 | 66.7 | 0 | 0 | 153.1 | 10.5 | 1057.7 | 627.2 | 78 |  | 3
452.6 | 0 | 60.9 | 0 | 0 | 152 | 14.2 | 1040.5 | 642.8 | 69 |  | 3
453.1 | 0 | 63.7 | 0 | 0 | 151.6 | 12.6 | 1067.7 | 643.4 | 78 |  | 3
445.7 | 0 | 63.4 | 0 | 0 | 151.9 | 11.2 | 1049.2 | 641.6 | 97 |  | 3
445.8 | 0 | 63.4 | 0 | 0 | 151.9 | 9.8 | 1052 | 643.2 | 93 |  | 3
443.4 | 0 | 63.2 | 0 | 0 | 152 | 12.7 | 1047.2 | 642.2 | 88 |  | 3
480 | 0 | 60 | 0 | 0 | 145.8 | 15.6 | 1002 | 669 | 71 |  | 3
476.7 | 0 | 66 | 0 | 0 | 144.9 | 14.5 | 1063.5 | 608.6 | 91 |  | 3
474.7 | 0 | 59.6 | 0 | 0 | 146.1 | 17.7 | 1043.5 | 630.3 | 81 |  | 3
476 | 0 | 63.3 | 0 | 0 | 145.4 | 15.6 | 1078.8 | 629.7 | 96 |  | 3
467.8 | 0 | 62.7 | 0 | 0 | 144.7 | 16.7 | 1050.5 | 627.2 | 100 |  | 3
468.1 | 0 | 62.6 | 0 | 0 | 144.8 | 12.3 | 1058.2 | 631.6 | 102 |  | 3
465 | 0 | 62.4 | 0 | 0 | 145.3 | 16.9 | 1050.2 | 629.2 | 102 |  | 3
508.8 | 0 | 64.9 | 0 | 0 | 137.2 | 19.5 | 1066.9 | 588.4 | 99 |  | 3
497.1 | 0 | 58.1 | 0 | 0 | 140.6 | 22.4 | 1044.7 | 616.9 | 70 |  | 3
499.3 | 0 | 62.8 | 0 | 0 | 139.6 | 19.2 | 1088.5 | 615.8 | 103 |  | 3
490.5 | 0 | 61.9 | 0 | 0 | 138 | 20.7 | 1053 | 614.1 | 103 |  | 3
491 | 0 | 62 | 0 | 0 | 138.1 | 19.6 | 1055.2 | 615.1 | 113 |  | 3
487.1 | 0 | 61.4 | 0 | 0 | 139 | 24.8 | 1045.7 | 612.5 | 108 |  | 3
511 | 0 | 0 | 0 | 0 | 143 | 5.11 | 1044 | 773 | 47 |  | 3
486 | 0 | 25.55 | 0 | 0 | 143 | 5.11 | 1044 | 773 | 49 |  | 3
461 | 0 | 51.1 | 0 | 0 | 143 | 5.11 | 1044 | 773 | 50 |  | 3
436 | 0 | 76.65 | 0 | 0 | 143 | 5.11 | 1044 | 773 | 55 |  | 3
411 | 0 | 102.2 | 0 | 0 | 143 | 5.11 | 1044 | 773 | 52 |  | 3
386 | 0 | 127.75 | 0 | 0 | 143 | 5.11 | 1044 | 773 | 48 |  | 3
427 | 0 | 0 | 0 | 86 | 218 | 0 | 1118 | 551 | 41 |  | 3
425.73 | 0 | 0 | 0 | 0 | 191.58 | 0 | 1104.2 | 713.21 | 24 |  | 3
412.95 | 0 | 12.77 | 0 | 0 | 191.58 | 0 | 1104.2 | 713.21 | 25 |  | 3
400.18 | 0 | 25.54 | 0 | 0 | 191.58 | 0 | 1104.2 | 713.21 | 25 |  | 3
383.15 | 0 | 42.57 | 0 | 0 | 191.58 | 0 | 1104.2 | 713.21 | 25 |  | 3
374.64 | 0 | 51.08 | 0 | 0 | 191.58 | 0 | 1104.2 | 713.21 | 25 |  | 3
383 | 0 | 0 | 0 | 0 | 147.35 | 0.5 | 1095 | 821 | 39 |  | 3
273 | 82 | 0 | 0 | 105 | 210 | 9 | 904 | 680 | 34 |  | 3
154 | 112 | 0 | 0 | 144 | 220 | 10 | 923 | 658 | 26 |  | 3
147 | 89 | 0 | 0 | 115 | 202 | 9 | 860 | 829 | 25 |  | 3
145 | 0 | 0 | 0 | 227 | 240 | 6 | 750 | 853 | 36 |  | 3
152 | 0 | 0 | 0 | 237 | 204 | 6 | 785 | 892 | 32 |  | 3
304 | 0 | 0 | 0 | 140 | 214 | 6 | 895 | 722 | 38 |  | 3
145 | 106 | 0 | 0 | 136 | 208 | 10 | 751 | 883 | 26 |  | 3
148 | 109 | 0 | 0 | 139 | 193 | 7 | 768 | 902 | 28 |  | 3
142 | 130 | 0 | 0 | 167 | 215 | 6 | 735 | 836 | 31 |  | 3
354 | 0 | 0 | 0 | 0 | 234 | 6 | 959 | 691 | 33 |  | 3
159 | 116 | 0 | 0 | 149 | 175 | 15 | 953 | 720 | 34 |  | 3
153 | 0 | 0 | 0 | 239 | 200 | 6 | 1002 | 684 | 28 |  | 3
295 | 106 | 0 | 0 | 136 | 206 | 11 | 750 | 766 | 41 |  | 3
310 | 0 | 0 | 0 | 143 | 168 | 10 | 914 | 804 | 49 |  | 3
296 | 97 | 0 | 0 | 0 | 219 | 9 | 932 | 685 | 29 |  | 3
305 | 100 | 0 | 0 | 0 | 196 | 10 | 959 | 705 | 29 |  | 3
310 | 0 | 0 | 0 | 143 | 218 | 10 | 787 | 804 | 36 |  | 3
146 | 178 | 0 | 0 | 0 | 192 | 11 | 961 | 749 | 17 |  | 3
140 | 128 | 0 | 0 | 164 | 183 | 12 | 871 | 775 | 33 |  | 3
308 | 111 | 0 | 0 | 142 | 217 | 10 | 783 | 686 | 42 |  | 3
295 | 106 | 0 | 0 | 136 | 208 | 6 | 871 | 650 | 39 |  | 3
298 | 107 | 0 | 0 | 137 | 201 | 6 | 878 | 655 | 41 |  | 3
314 | 0 | 0 | 0 | 161 | 207 | 6 | 851 | 757 | 41 |  | 3
321 | 0 | 0 | 0 | 164 | 190 | 5 | 870 | 774 | 45 |  | 3
349 | 0 | 0 | 0 | 178 | 230 | 6 | 785 | 721 | 43 |  | 3
366 | 0 | 0 | 0 | 187 | 191 | 7 | 824 | 757 | 52 |  | 3
274 | 89 | 0 | 0 | 115 | 202 | 9 | 759 | 827 | 35 |  | 3
137 | 167 | 0 | 0 | 214 | 226 | 6 | 708 | 757 | 34 |  | 3
275 | 99 | 0 | 0 | 127 | 184 | 13 | 810 | 790 | 43 |  | 3
252 | 76 | 0 | 0 | 97 | 194 | 8 | 835 | 821 | 33 |  | 3
165 | 150 | 0 | 0 | 0 | 182 | 12 | 1023 | 729 | 18 |  | 3
158 | 0 | 0 | 0 | 246 | 174 | 7 | 1035 | 706 | 34 |  | 3
156 | 0 | 0 | 0 | 243 | 180 | 11 | 1022 | 698 | 33 |  | 3
145 | 177 | 0 | 0 | 227 | 209 | 11 | 752 | 715 | 35 |  | 3
154 | 141 | 0 | 0 | 181 | 234 | 11 | 797 | 683 | 33 |  | 3
160 | 146 | 0 | 0 | 188 | 203 | 11 | 829 | 710 | 33 |  | 3
291 | 105 | 0 | 0 | 0 | 205 | 6 | 859 | 797 | 27 |  | 3
298 | 107 | 0 | 0 | 0 | 186 | 6 | 879 | 815 | 30 |  | 3
318 | 126 | 0 | 0 | 0 | 210 | 6 | 861 | 737 | 31 |  | 3
280 | 92 | 0 | 0 | 118 | 207 | 9 | 883 | 679 | 37 |  | 3
287 | 94 | 0 | 0 | 121 | 188 | 9 | 904 | 696 | 43 |  | 3
326 | 0 | 0 | 0 | 167 | 174 | 6 | 884 | 792 | 52 |  | 3
320 | 0 | 0 | 0 | 163 | 188 | 9 | 866 | 776 | 45 |  | 3
342 | 136 | 0 | 0 | 0 | 225 | 11 | 770 | 747 | 32 |  | 3
356 | 142 | 0 | 0 | 0 | 193 | 11 | 801 | 778 | 36 |  | 3
309 | 0 | 0 | 0 | 142 | 218 | 10 | 912 | 680 | 38 |  | 3
322 | 0 | 0 | 0 | 149 | 186 | 8 | 951 | 709 | 45 |  | 3
159 | 193 | 0 | 0 | 0 | 208 | 12 | 821 | 818 | 19 |  | 3
307 | 110 | 0 | 0 | 0 | 189 | 10 | 904 | 765 | 31 |  | 3
313 | 124 | 0 | 0 | 0 | 205 | 11 | 846 | 758 | 29 |  | 3
143 | 131 | 0 | 0 | 168 | 217 | 6 | 891 | 672 | 26 |  | 3
140 | 128 | 0 | 0 | 164 | 237 | 6 | 869 | 656 | 29 |  | 3
278 | 0 | 0 | 0 | 117 | 205 | 9 | 875 | 799 | 32 |  | 3
288 | 0 | 0 | 0 | 121 | 177 | 7 | 908 | 829 | 39 |  | 3
299 | 107 | 0 | 0 | 0 | 210 | 10 | 881 | 745 | 28 |  | 3
291 | 104 | 0 | 0 | 0 | 231 | 9 | 857 | 725 | 30 |  | 3
265 | 86 | 0 | 0 | 111 | 195 | 6 | 833 | 790 | 37 |  | 3
159 | 0 | 0 | 0 | 248 | 175 | 12 | 1041 | 683 | 35 |  | 3
160 | 0 | 0 | 0 | 250 | 168 | 12 | 1049 | 688 | 37 |  | 3
166 | 0 | 0 | 0 | 260 | 183 | 13 | 859 | 827 | 40 |  | 3
320 | 127 | 0 | 0 | 164 | 211 | 6 | 721 | 723 | 46 |  | 3
336 | 134 | 0 | 0 | 0 | 222 | 6 | 756 | 787 | 31 |  | 3
276 | 90 | 0 | 0 | 116 | 180 | 9 | 870 | 768 | 44 |  | 3
313 | 112 | 0 | 0 | 0 | 220 | 10 | 794 | 789 | 28 |  | 3
322 | 116 | 0 | 0 | 0 | 196 | 10 | 818 | 813 | 29 |  | 3
294 | 106 | 0 | 0 | 136 | 207 | 6 | 747 | 778 | 41 |  | 3
146 | 106 | 0 | 0 | 137 | 209 | 6 | 875 | 765 | 27 |  | 3
149 | 109 | 0 | 0 | 139 | 193 | 6 | 892 | 780 | 28 |  | 3
159 | 0 | 0 | 0 | 187 | 176 | 11 | 990 | 789 | 32 |  | 3
261 | 78 | 0 | 0 | 100 | 201 | 9 | 864 | 761 | 34 |  | 3
140 | 1.4 | 0 | 0 | 198.1 | 174.9 | 4.4 | 1049.9 | 780.5 | 30 |  | 3
141.1 | 0.6 | 0 | 0 | 209.5 | 188.8 | 4.6 | 996.1 | 789.2 | 30 |  | 3
140.1 | 4.2 | 0 | 0 | 215.9 | 193.9 | 4.7 | 1049.5 | 710.1 | 26 |  | 3
140.1 | 11.8 | 0 | 0 | 226.1 | 207.8 | 4.9 | 1020.9 | 683.8 | 26 |  | 3
160.2 | 0.3 | 0 | 0 | 240 | 233.5 | 9.2 | 781 | 841.1 | 36 |  | 3
140.2 | 30.5 | 0 | 0 | 239 | 169.4 | 5.3 | 1028.4 | 742.7 | 36 |  | 3
140.2 | 44.8 | 0 | 0 | 234.9 | 171.3 | 5.5 | 1047.6 | 704 | 33 |  | 3
140.5 | 61.1 | 0 | 0 | 238.9 | 182.5 | 5.7 | 1017.7 | 681.4 | 30 |  | 3
143.3 | 91.8 | 0 | 0 | 239.8 | 200.8 | 6.2 | 964.8 | 647.1 | 27 |  | 3
194.3 | 0.3 | 0 | 0 | 240 | 234.2 | 8.9 | 780.6 | 811.3 | 38 |  | 3
150.4 | 110.9 | 0 | 0 | 239.7 | 168.1 | 6.5 | 1000.2 | 667.2 | 37 |  | 3
150.3 | 111.4 | 0 | 0 | 238.8 | 167.3 | 6.5 | 999.5 | 670.5 | 38 |  | 3
155.4 | 122.1 | 0 | 0 | 240 | 179.9 | 6.7 | 966.8 | 652.5 | 35 |  | 3
165.3 | 143.2 | 0 | 0 | 238.3 | 200.4 | 7.1 | 883.2 | 652.6 | 32 |  | 3
303.8 | 0.2 | 0 | 0 | 239.8 | 236.4 | 8.3 | 780.1 | 715.3 | 44 |  | 3
215.6 | 112.9 | 0 | 0 | 239 | 198.7 | 7.4 | 884 | 649.1 | 39 |  | 3
295.3 | 0 | 0 | 0 | 239.9 | 236.2 | 8.3 | 780.3 | 722.9 | 44 |  | 3
248.3 | 101 | 0 | 0 | 239.1 | 168.9 | 7.7 | 954.2 | 640.6 | 49 |  | 3
248 | 101 | 0 | 0 | 239.9 | 169.1 | 7.7 | 949.9 | 644.1 | 50 |  | 3
258.8 | 88 | 0 | 0 | 239.6 | 175.3 | 7.6 | 938.9 | 646 | 50 |  | 3
297.1 | 40.9 | 0 | 0 | 239.9 | 194 | 7.5 | 908.9 | 651.8 | 49 |  | 3
348.7 | 0.1 | 0 | 0 | 223.1 | 208.5 | 9.6 | 786.2 | 758.1 | 48 |  | 3
400 | 0 | 0 | 0 | 0 | 180 | 0 | 871 | 944 | 31 |  | 3
360 | 0 | 0 | 0 | 40 | 180 | 0 | 868 | 941 | 28 |  | 3
320 | 0 | 0 | 0 | 80 | 180 | 0 | 865 | 937 | 26 |  | 3
280 | 0 | 0 | 0 | 120 | 180 | 0 | 852 | 933 | 21 |  | 3
380 | 0 | 20 | 0 | 0 | 180 | 0 | 869 | 941 | 30 |  | 3
360 | 0 | 40 | 0 | 0 | 180 | 0 | 865 | 937 | 40 |  | 3
340 | 0 | 20 | 0 | 40 | 180 | 0 | 863 | 935 | 28 |  | 3
280 | 0 | 20 | 0 | 80 | 180 | 0 | 861 | 932 | 31 |  | 3
260 | 0 | 20 | 0 | 120 | 180 | 0 | 858 | 930 | 26 |  | 3
600 | 0 | 0 | 0 | 0 | 156 |  | 1134 | 610 | 81 |  | 3
420 | 180 | 0 | 0 | 0 | 156 |  | 1134 | 610 | 100 |  | 3
360 | 180 | 60 | 0 | 0 | 156 |  | 1134 | 610 | 104 |  | 3
474 | 0 | 0 | 0 | 0 | 180 |  | 1191 | 561 | 64 |  | 3
356 | 47.4 | 71.1 | 0 | 0 | 180 |  | 1191 | 561 | 77 |  | 3
356 | 71.1 | 47.4 | 0 | 0 | 180 |  | 1191 | 561 | 75 |  | 3
356 | 94.8 | 23.7 | 0 | 0 | 180 |  | 1191 | 561 | 68 |  | 3
500 | 0 | 0 | 0 | 0 | 175 | 0.41 | 850 | 834 | 35 |  | 3
350 | 0 | 0 | 0 | 150 | 175 | 0.24 | 822 | 806 | 31 |  | 3
250 | 0 | 0 | 0 | 250 | 175 | 0.15 | 803 | 788 | 28 |  | 3
150 | 0 | 0 | 0 | 350 | 175 | 0.09 | 785 | 770 | 25 |  | 3
350 | 150 | 0 | 0 | 0 | 175 | 0.48 | 844 | 828 | 34 |  | 3
250 | 250 | 0 | 0 | 0 | 175 | 0.59 | 840 | 824 | 33 |  | 3
150 | 350 | 0 | 0 | 0 | 175 | 0.63 | 836 | 820 | 31 |  | 3
400 | 0 | 0 | 0 | 0 | 160 |  | 870 | 977 | 50 |  | 3
200 | 200 | 0 | 0 | 0 | 160 |  | 854 | 959 | 41 |  | 3
160 | 240 | 0 | 0 | 0 | 160 |  | 850 | 955 | 38 |  | 3
120 | 280 | 0 | 0 | 0 | 160 |  | 846 | 951 | 30 |  | 3
563 | 0 | 0 | 0 | 141 | 176 | 0 | 915 | 532 | 60 |  | 3
528 | 0 | 35 | 0 | 141 | 176 | 0 | 911 | 530 | 63 |  | 3
493 | 0 | 70 | 0 | 141 | 176 | 0 | 908 | 528 | 76 |  | 3
458 | 0 | 106 | 0 | 141 | 176 | 0 | 904 | 523 | 72 |  | 3
422 | 0 | 141 | 0 | 141 | 176 | 0 | 900 | 524 | 67 |  | 3
450 | 0 | 50 | 0 | 0 | 90 | 18 |  | 1992 | 131 |  | 4
630 | 0 | 70 | 0 | 0 | 126 | 18 |  | 1788 | 135 |  | 4
810 | 0 | 90 | 0 | 0 | 162 | 18 |  | 1539 | 137 |  | 4
630 | 180 | 90 | 0 | 0 | 126 | 18 |  | 1539 | 150 |  | 4
630 | 180 | 90 | 0 | 0 | 144 | 18 |  | 1539 | 142 |  | 4
630 | 180 | 90 | 0 | 0 | 162 | 18 |  | 1539 | 141 |  | 4
450 | 360 | 90 | 0 | 0 | 162 | 18 |  | 1539 | 133 |  | 4
874.9 | 0 | 43.7 | 0 | 0 | 202.1 | 45.9 |  | 1273.4 | 100 |  | 4
874.9 | 0 | 43.7 | 4.4 | 0 | 202.1 | 45.9 |  | 1273.4 | 146 |  | 4
874.9 | 0 | 43.7 | 17.6 | 0 | 202.1 | 45.9 |  | 1273.4 | 155 |  | 4
753 | 0 | 188 | 0 | 183 | 180.72 | 27 |  | 1129 | 166 |  | 4
745 | 0 | 186 | 0 | 181 | 171.35 | 27 |  | 1118 | 162 |  | 4
778 | 0 | 194 | 0 | 189 | 178.94 | 28 |  | 1167 | 181 |  | 4
758 | 0 | 190 | 0 | 184 | 166.76 | 27 |  | 1138 | 155 |  | 4
890 | 0 | 0 | 0 | 0 | 178 | 30.2 |  | 1231 | 106 |  | 4
845.5 | 0 | 44.5 | 0 | 0 | 178 | 30.2 |  | 1231 | 117 |  | 4
801 | 0 | 89 | 0 | 0 | 178 | 30.2 |  | 1231 | 118 |  | 4
756.5 | 0 | 133.5 | 0 | 0 | 178 | 30.2 |  | 1231 | 118 |  | 4
712 | 0 | 178 | 0 | 0 | 178 | 30.2 |  | 1231 | 111 |  | 4
712 | 0 | 0 | 0 | 178 | 178 | 30.2 |  | 1231 | 109 |  | 4
623 | 0 | 0 | 0 | 267 | 178 | 30.2 |  | 1231 | 114 |  | 4
534 | 0 | 0 | 0 | 356 | 178 | 30.2 |  | 1231 | 102 |  | 4
667.5 | 0 | 44.5 | 0 | 178 | 178 | 30.2 |  | 1231 | 112 |  | 4
1009 | 0 | 0 | 0 | 0 | 201.8 | 34.2 |  | 1231 | 113 |  | 4
958.55 | 0 | 50.45 | 0 | 0 | 201.8 | 34.2 |  | 1231 | 115 |  | 4
756.75 | 0 | 50.45 | 0 | 201.8 | 201.8 | 34.2 |  | 1231 | 114 |  | 4
1151.11 | 0 | 211.89 | 0 | 0 | 272.6 | 46.2 |  | 1231 | 159 |  | 4
472 | 315 | 262 | 0 | 0 | 178 | 21 |  | 1049 | 97 |  | 4
850 | 0 | 137.5 | 0 | 112.5 | 176 | 8 |  | 1100 | 162 |  | 4
700 | 0 | 50 | 0 | 150 | 180 | 30 |  | 1104 | 105 |  | 4
890 | 0 | 222 | 0 | 0 | 222 | 29.7 |  | 799 | 130 |  | 4
933 | 0 | 233 | 0 | 0 | 168 | 37.6 |  | 1026 | 101 |  | 4
788.5 | 0 | 197.1 | 0 | 0 | 160.3 | 50 |  | 1104 | 187 |  | 4
833 | 0 | 208 | 0 | 0 | 208 | 25 |  | 1125 | 147 |  | 4
825 | 0 | 206 | 0 | 0 | 206 | 25 |  | 1114 | 145 |  | 4
817 | 0 | 204 | 0 | 0 | 204 | 25 |  | 1102 | 147 |  | 4
808 | 0 | 202 | 0 | 0 | 202 | 24 |  | 1091 | 165 |  | 4
800 | 0 | 200 | 0 | 0 | 200 | 14.4 |  | 1080 | 159 |  | 4
950 | 0 | 255 | 0 | 0 | 189 | 31 |  | 873 | 132 |  | 4
941.5 | 0 | 255 | 4 | 0 | 189 | 31 |  | 873 | 135 |  | 4
932 | 0 | 255 | 8 | 0 | 189 | 31 |  | 873 | 137 |  | 4
921.5 | 0 | 255 | 16 | 0 | 189 | 31 |  | 873 | 143 |  | 4
912 | 0 | 255 | 24 | 0 | 189 | 31 |  | 873 | 139 |  | 4
800 | 0 | 0 | 0 | 0 | 160 | 21.6 |  | 1471.3 | 115 |  | 4
796 | 0 | 0 | 4 | 0 | 160 | 25.2 |  | 1461.1 | 116 |  | 4
792 | 0 | 0 | 8 | 0 | 160 | 28.8 |  | 1450.8 | 120 |  | 4
784 | 0 | 0 | 16 | 0 | 160 | 36 |  | 1430.2 | 123 |  | 4
776 | 0 | 0 | 24 | 0 | 160 | 43.2 |  | 1409.7 | 119 |  | 4
720 | 0 | 80 | 0 | 0 | 160 | 29.6 |  | 1422.9 | 120 |  | 4
716 | 0 | 80 | 4 | 0 | 160 | 33.6 |  | 1411.6 | 125 |  | 4
712 | 0 | 80 | 8 | 0 | 160 | 37.6 |  | 1400.3 | 130 |  | 4
704 | 0 | 80 | 16 | 0 | 160 | 44.8 |  | 1379.8 | 131 |  | 4
696 | 0 | 80 | 24 | 0 | 160 | 52 |  | 1359.2 | 127 |  | 4
796 | 0 | 0 | 4.125 | 0 | 160 | 25.2 |  | 1461.1 | 125 |  | 4
792 | 0 | 0 | 8.25 | 0 | 160 | 28.8 |  | 1450.8 | 130 |  | 4
784 | 0 | 0 | 4.125 | 0 | 160 | 36 |  | 1430.2 | 133 |  | 4
776 | 0 | 0 | 8.25 | 0 | 160 | 43.2 |  | 1409.7 | 129 |  | 4
716 | 0 | 80 | 4.125 | 0 | 160 | 33.6 |  | 1411.6 | 132 |  | 4
712 | 0 | 80 | 8.25 | 0 | 160 | 37.6 |  | 1400.3 | 137 |  | 4
704 | 0 | 80 | 4.125 | 0 | 160 | 44.8 |  | 1379.8 | 141 |  | 4
696 | 0 | 80 | 8.25 | 0 | 160 | 52 |  | 1359.2 | 138 |  | 4
545.875 | 0 | 0 | 4.125 | 0 | 192.5 | 4.4 |  | 1685 | 53 |  | 4
541.75 | 0 | 0 | 8.25 | 0 | 192.5 | 6.6 |  | 1678 | 61 |  | 4
550 | 0 | 0 | 4.125 | 0 | 165 | 3.85 |  | 1762 | 67 |  | 4
545.875 | 0 | 0 | 8.25 | 0 | 165 | 6.6 |  | 1754 | 64 |  | 4
541.75 | 0 | 0 | 4.125 | 0 | 165 | 8.25 |  | 1748 | 72 |  | 4
541.75 | 0 | 0 | 0 | 0 | 165 | 8.25 |  | 1748 | 62 |  | 4
550 | 0 | 0 | 4.125 | 0 | 137.5 | 6.6 |  | 1830 | 85 |  | 4
545.875 | 0 | 0 | 8.25 | 0 | 137.5 | 9.9 |  | 1820 | 86 |  | 4
541.75 | 0 | 0 | 4.125 | 0 | 137.5 | 12.65 |  | 1812 | 85 |  | 4
541.75 | 0 | 0 | 0 | 0 | 137.5 | 12.65 |  | 1812 | 84 |  | 4
550 | 0 | 0 | 0 | 0 | 165 | 3.85 |  | 1762 | 74 |  | 4
545.875 | 0 | 0 | 19 | 0 | 165 | 6.6 |  | 1754 | 75 |  | 4
541.75 | 0 | 0 | 47.5 | 0 | 165 | 8.25 |  | 1748 | 76 |  | 4
545.875 | 0 | 0 | 0 | 0 | 165 | 6.6 |  | 1754 | 71 |  | 4
541.75 | 0 | 0 | 19 | 0 | 165 | 8.25 |  | 1748 | 70 |  | 4
550 | 0 | 0 | 47.5 | 0 | 137.5 | 6.6 |  | 1830 | 93 |  | 4
545.875 | 0 | 0 | 0 | 0 | 137.5 | 9.9 |  | 1820 | 95 |  | 4
541.75 | 0 | 0 | 47.5 | 0 | 137.5 | 12.65 |  | 1812 | 91 |  | 4
863 | 0 | 216 | 34.5 | 0 | 177 | 32.37 |  | 923 | 104 |  | 4
647 | 216 | 216 | 10.8 | 0 | 177 | 32.37 |  | 923 | 109 |  | 4
647 | 0 | 216 | 0 | 216 | 177 | 32.37 |  | 923 | 109 |  | 4
432 | 216 | 216 | 0 | 216 | 177 | 32.4 |  | 923 | 103 |  | 4
829 | 0 | 216 | 0 | 0 | 177 | 32.39 |  | 923 | 113 |  | 4
852 | 0 | 216 | 0 | 0 | 177 | 32.36 |  | 923 | 113 |  | 4
863 | 0 | 216 | 0 | 0 | 177 | 32.37 |  | 923 | 142 |  | 4
647 | 216 | 216 | 0 | 0 | 177 | 32.37 |  | 923 | 157 |  | 4
900 | 0 | 220 | 0 | 0 | 163 | 40 |  | 1005 | 143 |  | 4
900 | 0 | 165 | 0 | 55 | 163 | 40 |  | 1021 | 138 |  | 4
900 | 0 | 110 | 0 | 110 | 163 | 40 |  | 1036 | 138 |  | 4
810 | 0 | 220 | 0 | 90 | 163 | 40 |  | 1002 | 140 |  | 4
720 | 0 | 220 | 0 | 180 | 163 | 40 |  | 998 | 132 |  | 4
630 | 0 | 220 | 0 | 270 | 163 | 40 |  | 994 | 130 |  | 4
558.1 | 62 | 114.2 | 10.8 | 164.9 | 161.9 | 36 |  | 1276.6 | 170 |  | 4
496.1 | 124 | 114.2 | 16.2 | 164.9 | 161.9 | 36 |  | 1275.9 | 175 |  | 4
434.1 | 186 | 114.2 | 21.6 | 164.9 | 161.9 | 36 |  | 1275 | 168 |  | 4
863.2 | 0 | 215.8 | 0 | 0 | 177 | 21.6 |  | 1079 | 103 |  | 4
857.8 | 0 | 215.8 | 0 | 0 | 177 | 21.6 |  | 1079 | 108 |  | 4
852.4 | 0 | 215.8 | 0 | 0 | 177 | 21.6 |  | 1079 | 113 |  | 4
847 | 0 | 215.8 | 0 | 0 | 177 | 21.6 |  | 1079 | 112 |  | 4
841.6 | 0 | 215.8 | 0 | 0 | 177 | 21.6 |  | 1079 | 110 |  | 4
750 | 0 | 144 | 0 | 200 | 182 | 38 |  | 990 | 121 |  | 4
675 | 75 | 144 | 0 | 200 | 182 | 38 |  | 990 | 125 |  | 4
600 | 150 | 144 | 0 | 200 | 182 | 36 |  | 990 | 127 |  | 4
525 | 225 | 144 | 0 | 200 | 182 | 36 |  | 990 | 127 |  | 4
450 | 300 | 144 | 0 | 200 | 182 | 34 |  | 990 | 122 |  | 4
375 | 375 | 144 | 0 | 200 | 182 | 30 |  | 990 | 116 |  | 4
960 | 0 | 240 | 0 | 0 | 234 | 45 |  | 793.7 | 136 |  | 4
960 | 0 | 240 | 0 | 0 | 234 | 45 |  | 787.1 | 148 |  | 4
960 | 0 | 240 | 0 | 0 | 234 | 45 |  | 780.5 | 150 |  | 4
960 | 0 | 240 | 0 | 0 | 234 | 45 |  | 773.8 | 152 |  | 4
960 | 0 | 240 | 0 | 0 | 234 | 45 |  | 767.2 | 154 |  | 4
960 | 0 | 240 | 0 | 0 | 234 | 45 |  | 754 | 160 |  | 4
960 | 0 | 240 | 0 | 0 | 234 | 45 |  | 740.7 | 162 |  | 4
960 | 0 | 240 | 0 | 0 | 234 | 45 |  | 786.4 | 144 |  | 4
960 | 0 | 240 | 0 | 0 | 234 | 45 |  | 779.2 | 148 |  | 4
960 | 0 | 240 | 0 | 0 | 234 | 45 |  | 771.9 | 151 |  | 4
960 | 0 | 240 | 0 | 0 | 234 | 45 |  | 764.7 | 154 |  | 4
960 | 0 | 240 | 0 | 0 | 234 | 57 |  | 720.7 | 156 |  | 4
960 | 0 | 240 | 0 | 0 | 234 | 57 |  | 706.2 | 160 |  | 4
680 | 0 | 120 | 0 | 0 | 160 | 9.59 |  | 1462 | 118 |  | 4
640 | 0 | 160 | 0 | 0 | 160 | 9.6 |  | 1446.4 | 113 |  | 4
680 | 0 | 120 | 0 | 0 | 144 | 9.59 |  | 1502.8 | 122 |  | 4
680 | 0 | 120 | 0 | 0 | 176 | 9.59 |  | 1421.2 | 108 |  | 4
680 | 0 | 120 | 0 | 0 | 160 | 11.22 |  | 1462 | 122 |  | 4
680 | 0 | 120 | 0 | 0 | 160 | 8.02 |  | 1468.8 | 111 |  | 4
765 | 0 | 135 | 0 | 0 | 180 | 10.79 |  | 1315.8 | 122 |  | 4
720 | 0 | 180 | 0 | 0 | 180 | 10.8 |  | 1303.2 | 124 |  | 4
675 | 0 | 225 | 0 | 0 | 180 | 10.8 |  | 1289.25 | 123 |  | 4
720 | 0 | 180 | 0 | 0 | 162 | 10.8 |  | 1353.6 | 128 |  | 4
720 | 0 | 180 | 0 | 0 | 198 | 10.8 |  | 1260 | 122 |  | 4
720 | 0 | 180 | 0 | 0 | 180 | 12.6 |  | 1296 | 127 |  | 4
720 | 0 | 180 | 0 | 0 | 180 | 9 |  | 1310.4 | 125 |  | 4
850 | 0 | 150 | 0 | 0 | 200 | 11.99 |  | 1173 | 128 |  | 4
800 | 0 | 200 | 0 | 0 | 200 | 12 |  | 1160 | 126 |  | 4
750 | 0 | 250 | 5.4 | 0 | 200 | 12 |  | 1140 | 125 |  | 4
850 | 0 | 150 | 10.8 | 0 | 180 | 11.99 |  | 1224 | 132 |  | 4
850 | 0 | 150 | 16.2 | 0 | 220 | 11.99 |  | 1122 | 122 |  | 4
850 | 0 | 150 | 21.6 | 0 | 200 | 14.03 |  | 1173 | 129 |  | 4
850 | 0 | 150 | 0 | 0 | 200 | 10.03 |  | 1181.5 | 127 |  | 4
729 | 0 | 182 | 5.4 | 0 | 182 | 27 |  | 1150 | 148 |  | 4
365 | 365 | 183 | 10.8 | 0 | 183 | 17 |  | 1150 | 151 |  | 4
480 | 0 | 171 | 16.2 | 206 | 171 | 33 |  | 1150 | 157 |  | 4
480 | 0 | 171 | 21.6 | 206 | 171 | 33 |  | 1150 | 172 |  | 4
863 | 0 | 216 | 0 | 0 | 177 | 21.6 |  | 1079 | 103 |  | 4
858 | 0 | 216 | 0 | 0 | 177 | 21.6 |  | 1079 | 108 |  | 4
852 | 0 | 216 | 0 | 0 | 177 | 21.6 |  | 1079 | 113 |  | 4
847 | 0 | 216 | 0 | 0 | 177 | 21.6 |  | 1079 | 112 |  | 4
842 | 0 | 216 | 0 | 0 | 177 | 21.6 |  | 1079 | 110 |  | 4
1251.2 | 0 | 291.3 | 0 | 0 | 201.4 | 28.2 |  | 407.8 | 147 |  | 4
788.5 | 0 | 433.7 | 0 | 0 | 160.3 | 52.6 |  | 867.4 | 195 |  | 4
809 | 0 | 270 |  | 0 | 177 | 21.6 |  | 1079 | 106 |  | 4
800 | 0 | 267 |  | 0 | 175 | 21.3 |  | 1067 | 129 |  | 4
792 | 0 | 264 |  | 0 | 173 | 21.1 |  | 1056 | 150 |  | 4
784 | 0 | 261 |  | 0 | 171 | 20.9 |  | 1045 | 158 |  | 4
400 | 0 | 0 | 0 | 30 | 112 | 8 | 1221 | 688 | 61 |  | 6
390 | 0 | 0 | 0 | 0 | 175 | 0 | 642.25 | 1193.66 | 47 |  | 6
450 | 0 | 0 | 0 | 0 | 207 | 0 | 1150 | 670 | 50 |  | 6
420 | 0 | 0 | 0 | 0 | 160 | 4.2 | 1188.6 | 684.6 | 48 |  | 6
300 | 0 | 0 | 0 | 100 | 144 | 3 | 1184 | 672 | 59 |  | 6
217 | 0 | 0 | 0 | 54 | 125 | 2.71 | 1288 | 693 | 29 |  | 6
400 | 0 | 0 | 0 | 0 | 220 | 0 | 512 | 762 | 36 |  | 6
340 | 0 | 0 | 0 | 0 | 153 | 2.9 | 1540 | 610 | 47 |  | 6
380 | 0 | 0 | 0 | 0 | 144.4 | 3.8 | 1312.92 | 562.68 | 62 |  | 6
380 | 0 | 0 | 0 | 0 | 159.6 | 3.8 | 1265.07 | 595.33 | 57 |  | 6
420 | 0 | 0 | 0 | 0 | 180 | 3 | 1060 | 760 | 60 |  | 6
308 | 0 | 0 | 0 | 0 | 151 | 0 | 1298 | 614 | 25 |  | 6
350 | 0 | 0 | 0 | 80 | 170 | 3 | 1047 | 794 | 52 |  | 6
340 | 0 | 0 | 0 | 0 | 180 | 5 | 987 | 875 | 37 |  | 6
300 | 0 | 0 | 0 | 75 | 215 | 1.08 | 1180 | 640 | 30 |  | 6
420 | 0 | 0 | 0 | 0 | 160 | 4.2 | 998 | 817 | 42 |  | 6
500 | 0 | 0 | 0 | 0 | 180 | 4.2 | 1125 | 613 | 61 |  | 6
475 | 0 | 25 | 0 | 0 | 180 | 4.2 | 1125 | 613 | 64 |  | 6
465 | 0 | 35 | 0 | 0 | 180 | 4.2 | 1125 | 613 | 66 |  | 6
450 | 0 | 50 | 0 | 0 | 180 | 4.2 | 1125 | 613 | 68 |  | 6
440 | 0 | 60 | 0 | 0 | 180 | 4.2 | 1125 | 613 | 67 |  | 6
425 | 0 | 75 | 0 | 0 | 180 | 4.2 | 1125 | 613 | 67 |  | 6
454 | 0 | 0 | 0 | 0 | 168 | 4.54 | 1209 | 519 | 53 |  | 6
462 | 0 | 0 | 0 | 0 | 185 | 0 | 1172 | 631 | 49 |  | 6
543 | 0 | 0 | 0 | 0 | 179 | 0 | 900 | 740 | 60 |  | 6
402 | 0 | 20 | 0 | 121 | 179 | 0 | 900 | 740 | 60 |  | 6
420 | 0 | 0 | 0 | 60 | 210 | 2.4 | 1069 | 656 | 49 |  | 6
390 | 0 | 0 | 0 | 88 | 165 | 3.9 | 1170 | 716 | 50 |  | 6
402 | 0 | 96 | 0 | 20.1 | 170 | 4 | 1070 | 688 | 34 |  | 6
470 | 0 | 108 | 0 | 22 | 162 | 4.9 | 1052 | 696 | 45 |  | 6
512 | 0 | 118.6 | 0 | 24.2 | 158 | 5.7 | 1036 | 710 | 56 |  | 6
401 | 0 | 0 | 0 | 150 | 159 | 4.81 | 867 | 781 | 41 |  | 6
415 | 0 | 0 | 0 | 150 | 188 | 4.81 | 887 | 792 | 41 |  | 6
613.33 | 0 | 0 | 0 | 126.67 | 301 | 0 | 1293.33 | 836.67 | 37 |  | 6
410 | 0 | 0 | 0 | 0 | 164 | 3.5 | 1163 | 713 | 50 |  | 6
330 | 0 | 0 | 0 | 0 | 152 | 0 | 1300 | 671 | 49 |  | 6
264 | 0 | 0 | 0 | 0 | 145 | 0 | 851 | 507 | 28 |  | 6
350 | 0 | 0 | 0 | 0 | 168 |  | 920 | 0 | 42 |  | 7
339.5 | 0 | 0 | 0 | 0 | 168.0525 |  | 920 | 0 | 49 |  | 7
332.5 | 0 | 0 | 0 | 0 | 167.9125 |  | 920 | 0 | 54 |  | 7
325.5 | 0 | 0 | 0 | 0 | 167.958 |  | 920 | 0 | 52 |  | 7
346.5 | 0 | 0 | 0 | 0 | 168.0525 |  | 920 | 0 | 43 |  | 7
343 | 0 | 0 | 0 | 0 | 167.727 |  | 920 | 0 | 44 |  | 7
380 | 0 | 0 | 0 | 0 | 209 |  | 952 | 757 | 47 |  | 7
400 | 0 | 0 | 0 | 0 | 180 |  | 987 | 780 | 64 |  | 7
450 | 0 | 0 | 0 | 0 | 157.5 |  | 1006 | 768 | 78 |  | 7
550 | 0 | 0 | 0 | 0 | 192.5 |  | 1017 | 678 | 52 |  | 7
545.875 | 0 | 0 | 0 | 0 | 191.05625 |  | 1011 | 674 | 51 |  | 7
541.75 | 0 | 0 | 0 | 0 | 189.6125 |  | 1007 | 671 | 58 |  | 7
550 | 0 | 0 | 0 | 0 | 165 |  | 1057 | 705 | 63 |  | 7
545.875 | 0 | 0 | 0 | 0 | 163.7625 |  | 1052 | 702 | 61 |  | 7
541.75 | 0 | 0 | 0 | 0 | 162.525 |  | 1049 | 699 | 68 |  | 7
550 | 0 | 0 | 0 | 0 | 137.5 |  | 1098 | 732 | 80 |  | 7
545.875 | 0 | 0 | 0 | 0 | 136.46875 |  | 1092 | 728 | 82 |  | 7
541.75 | 0 | 0 | 0 | 0 | 135.4375 |  | 1087 | 725 | 80 |  | 7
433 | 0 | 0 | 0 | 0 | 187.489 |  | 2720.343238 | 2648.6067 | 36 |  | 7
525 | 0 | 0 | 0 | 0 | 236.25 |  | 0 | 1580 | 29 |  | 7
392 | 0 | 0 | 0 | 0 | 148.96 |  | 578 | 1003 | 71 |  | 7
352 | 0 | 0 | 0 | 0 | 133.76 |  | 578 | 1003 | 78 |  | 7
460 | 0 | 0 | 0 | 0 | 174.8 |  | 578 | 1003 | 82 |  | 7
440 | 0 | 0 | 0 | 0 | 167.2 |  | 578 | 1003 | 87 |  | 7
400 | 0 | 0 | 0 | 0 | 152 |  | 578 | 1003 | 51 |  | 7
500 | 0 | 0 | 0 | 0 | 190 |  | 578 | 1003 | 52 |  | 7
493 | 0 | 0 | 0 | 0 | 98.6 |  | 1307 | 602 | 98 |  | 7
591 | 0 | 0 | 0 | 0 | 118.2 |  | 1044 | 722 | 100 |  | 7
690 | 0 | 0 | 0 | 0 | 138 |  | 781 | 842 | 105 |  | 7
450 | 0 | 0 | 0 | 0 | 112.5 |  | 1307 | 602 | 92 |  | 7
540 | 0 | 0 | 0 | 0 | 135 |  | 1044 | 722 | 96 |  | 7
629 | 0 | 0 | 0 | 0 | 157.25 |  | 781 | 842 | 101 |  | 7
400 | 0 | 0 | 0 | 0 | 180 |  | 915 | 811 | 49 |  | 7
394 | 0 | 0 | 0 | 0 | 177.3 |  | 915 | 811 | 54 |  | 7
388 | 0 | 0 | 0 | 0 | 174.6 |  | 915 | 811 | 57 |  | 7
382 | 0 | 0 | 0 | 0 | 171.9 |  | 915 | 811 | 59 |  | 7
430 | 0 | 0 | 0 | 0 | 208.55 |  | 0 | 2592.2 | 23 |  | 7
430 | 0 | 0 | 0 | 0 | 210.27 |  | 0 | 2592.2 | 27 |  | 7
430 | 0 | 0 | 0 | 0 | 215 |  | 0 | 2592.2 | 31 |  | 7
430 | 0 | 0 | 0 | 0 | 219.73 |  | 0 | 2592.2 | 34 |  | 7
430 | 0 | 0 | 0 | 0 | 224.46 |  | 0 | 2592.2 | 36 |  | 7
430 | 0 | 0 | 0 | 0 | 231.77 |  | 0 | 2592.2 | 34 |  | 7
163 | 149 | 0 | 0 | 191 | 180 | 12 | 843 | 746 | 41 |  | 8
162 | 148 | 0 | 0 | 191 | 179 | 16 | 840 | 743 | 41 |  | 8
162 | 148 | 0 | 0 | 190 | 179 | 19 | 838 | 741 | 42 |  | 8
152 | 139 | 0 | 0 | 178 | 168 | 18 | 944 | 695 | 38 |  | 8
148 | 180 | 0 | 0 | 0 | 183 | 11 | 972 | 757 | 18 |  | 8
142 | 130 | 0 | 0 | 167 | 174 | 11 | 883 | 785 | 36 |  | 8
332 | 0 | 0 | 0 | 170 | 160 | 6 | 900 | 806 | 58 |  | 8
172 | 162.1 | 0 | 0 | 238.5 | 166 | 7.4 | 953.3 | 641.4 | 41 |  | 8
172.8 | 158.3 | 0 | 0 | 239.5 | 166.4 | 7.4 | 952.6 | 644.1 | 41 |  | 8
184.3 | 153.4 | 0 | 0 | 239.2 | 179 | 7.5 | 920.2 | 640.9 | 41 |  | 8
380 |  | 0 | 0 |  | 0 | 8 | 1132 | 950 | 48 |  | 9
375 |  | 0 | 0 |  | 0 | 0 | 1097.4 | 815 | 42 |  | 9
315 |  | 0 | 0 |  | 0 | 0 | 1221.9 | 885 | 40 |  | 9
260 |  | 0 | 0 |  | 0 | 0 | 1132 | 1000 | 39 |  | 9
410 |  | 0 | 0 |  | 0 | 0 | 1097.4 | 835 | 37 |  | 9
340 |  | 0 | 0 |  | 0 | 0 | 1221.9 | 960 | 29 |  | 9
275 |  | 0 | 0 |  | 0 | 0 | 1138.9 | 1065 | 28 |  | 9
350 |  | 0 | 0 |  | 0 | 1.05 | 1106.7 | 752 | 35 |  | 9
350 |  | 0 | 0 |  | 0 | 1.05 | 1221.9 | 752 | 26 |  | 9
428.889 |  | 0 | 0 |  | 0 | 0 | 1145.7 | 725.4 | 53 |  | 9
428.89 |  | 0 | 0 |  | 0 | 0 | 1115.8 | 747.46 | 36 |  | 9
430 |  | 0 | 0 |  | 0 | 0 |  | 555 | 35 |  | 9
430 |  | 0 | 0 |  | 0 | 0 |  | 534 | 34 |  | 9
430 |  | 0 | 0 |  | 0 | 0 |  | 522 | 29 |  | 9
430 |  | 0 | 0 |  | 0 | 0 |  | 510 | 30 |  | 9
430 |  | 0 | 0 |  | 0 | 0 |  | 492 | 26 |  | 9
400 |  | 0 | 0 |  | 0 | 0 |  | 662 | 39 |  | 9
380 |  | 0 | 0 |  | 0 | 2.69 |  | 784 | 38 |  | 9
300 |  | 0 | 0 |  | 0 | 0 |  | 763 | 35 |  | 9
350 |  | 0 | 0 |  | 0 | 0 |  | 728 | 40 |  | 9
450 |  | 0 | 0 |  | 0 | 0 |  | 658 | 52 |  | 9
300 |  | 0 | 0 |  | 0 | 0 |  | 748 | 35 |  | 9
350 |  | 0 | 0 |  | 0 | 0 |  | 711 | 41 |  | 9
450 |  | 0 | 0 |  | 0 | 0 |  | 636 | 47 |  | 9
300 |  | 0 | 0 |  | 0 | 0 |  | 734 | 34 |  | 9
350 |  | 0 | 0 |  | 0 | 0 |  | 694 | 39 |  | 9
450 |  | 0 | 0 |  | 0 | 0 |  | 614 | 41 |  | 9
394 |  | 0 | 0 |  | 0 | 0 |  | 732.84 | 36 |  | 9
417.15 |  | 0 | 0 |  | 0 | 4.17 |  | 952 | 23 |  | 9
380 |  | 0 | 0 |  | 0 | 1.9 |  | 730 | 36 |  | 9
400 |  | 0 | 0 |  | 0 | 0 |  | 693 | 20 |  | 9
353 |  | 0 | 0 |  | 0 | 0 |  | 699 | 23 |  | 9
467.4 |  | 0 | 0 |  | 0 | 0 |  | 595.1 | 33 |  | 9
418 |  | 0 | 0 |  | 0 | 0 |  | 710 | 33 |  | 9
461 |  | 0 | 0 |  | 0 | 0 |  | 739 | 35 |  | 9
810 |  | 0 | 0 |  | 0 | 2.65 |  | 648 | 54 |  | 9
320 |  | 0 | 0 |  | 0 | 0 |  | 610 | 35 |  | 9
513 |  | 0 | 0 |  | 0 | 0 |  | 600 | 38 |  | 9
513.7 |  | 0 | 0 |  | 0 | 0 |  | 600 | 47 |  | 9
500 |  | 0 | 0 |  | 0 | 0 |  | 523.7 | 48 |  | 9
500 |  | 0 | 0 |  | 0 | 0 |  | 486.6 | 44 |  | 9
500 |  | 0 | 0 |  | 0 | 0 |  | 472.3 | 38 |  | 9
500 |  | 0 | 0 |  | 0 | 0 |  | 485.5 | 46 |  | 9
500 |  | 0 | 0 |  | 0 | 0 |  | 470.3 | 42 |  | 9
500 |  | 0 | 0 |  | 0 | 0 |  | 488.5 | 45 |  | 9
500 |  | 0 | 0 |  | 0 | 0 |  | 474.3 | 42 |  | 9
500 |  | 0 | 0 |  | 0 | 0 |  | 491 | 49 |  | 9
500 |  | 0 | 0 |  | 0 | 0 |  | 478.2 | 45 |  | 9
550 |  | 0 | 0 |  | 150 |  | 1100 | 577 | 69 |  | 10
600 |  | 0 | 0 |  | 180 |  | 1200 | 620 | 70 |  | 10
633 |  | 0 | 0 |  | 190 |  | 870 | 759 | 69 |  | 10
600 |  | 0 | 0 |  | 180 |  | 901 | 784 | 68 |  | 10
567 |  | 0 | 0 |  | 170 |  | 966 | 786 | 72 |  | 10
482 |  | 0 | 0 |  | 145 |  | 1357 | 662 | 84 |  | 10
482 |  | 0 | 0 |  | 145 |  | 1215 | 662 | 73 |  | 10
482 |  | 0 | 0 |  | 145 |  | 1168 | 662 | 77 |  | 10
388 |  | 0 | 0 |  | 175 |  | 1168 | 662 | 64 |  | 10
325 |  | 0 | 0 |  | 195 |  | 1168 | 662 | 51 |  | 10
595.9 |  | 65.7 | 0 |  | 133 |  | 846 | 733.6 | 75 |  | 10
595.9 |  | 65.7 | 0 |  | 198.6 |  | 846 | 733.6 | 66 |  | 10
661.6 |  | 0 | 0 |  | 198.6 |  | 846 | 733.6 | 53 |  | 10
376.4 |  | 0 | 0 |  | 213 |  | 846 | 868.6 | 40 |  | 10
439 |  | 0 | 0 |  | 122.37 |  | 591.7 | 1027 | 60 |  | 10
381 |  | 0 | 0 |  | 141.2 |  | 602.7 | 1017 | 43 |  | 10
380 |  | 0 | 0 |  | 149.7 |  | 721.9 | 900 | 38 |  | 10
832 |  | 16.2 | 0 |  | 180 |  | 0 | 1822 | 151 |  | 10
580 |  | 11 | 0 |  | 173 |  | 769 | 769 | 129 |  | 10
400 |  | 0 | 0 |  | 132 |  | 1250 | 650 | 96 |  | 10
368 |  | 0 | 0 |  | 196 |  | 1165 | 656 | 42 |  | 10
487 |  | 0 | 0 |  | 172 |  | 1012 | 679 | 68 |  | 10
410 |  | 0 | 0 |  | 146 |  | 1116 | 628 | 76 |  | 10
327 |  | 0 | 0 |  | 190 |  | 1241.7 | 781 | 42 |  | 10
391 |  | 0 | 0 |  | 180 |  | 1218 | 765 | 63 |  | 10
561 |  | 0 | 0 |  | 190 |  | 1193 | 572.7 | 82 |  | 10
430 |  | 0 | 0 |  | 143 |  | 1280 | 602 | 110 |  | 10
950 |  | 0 | 0 |  | 227 |  | 0 | 1175 | 121 |  | 10
500 |  | 0 | 0 |  | 250 |  | 716 | 716 | 52 |  | 10
500 |  | 0 | 0 |  | 300 |  | 653 | 653 | 44 |  | 10
500 |  | 0 | 0 |  | 200 |  | 819 | 819 | 52 |  | 10
500 |  | 0 | 0 |  | 250 |  | 753 | 753 | 39 |  | 10
350 |  | 0 | 0 |  | 192 |  | 1017 | 940 | 40 |  | 10
500 |  | 0 | 0 |  | 150 |  | 1004 | 822 | 84 |  | 10
450 |  | 50 | 0 |  | 150 |  | 1004 | 754 | 92 |  | 10
340 |  | 0 | 0 |  | 170 |  | 1734 | 893 | 32 |  | 10
567 |  | 0 | 0 |  | 170 |  | 1590 | 795 | 89 |  | 10
500 |  | 50 | 0 |  | 165 |  | 1158 | 540 | 82 |  | 10
567 |  | 0 | 0 |  | 170 |  | 781 | 796 | 93 |  | 10
567 |  | 0 | 0 |  | 170 |  | 776 | 796 | 93 |  | 10
475 |  | 0 | 0 |  | 181 |  | 884 | 885 | 70 |  | 10
475 |  | 0 | 0 |  | 181 |  | 884 | 816 | 70 |  | 10
475 |  | 0 | 0 |  | 181 |  | 884 | 867 | 70 |  | 10
475 |  | 0 | 0 |  | 181 |  | 884 | 874 | 70 |  | 10
475 |  | 0 | 0 |  | 181 |  | 884 | 904 | 70 |  | 10
488 |  | 0 | 0 |  | 161 |  | 835 | 930 | 61 |  | 10
537 |  | 0 | 0 |  | 333 |  | 0 | 537 | 0 |  | 10
430 |  | 0 | 0 |  | 172 |  | 1030 | 687 | 61 |  | 10
441 |  | 28 | 0 |  | 164 |  | 1115 | 687 | 73 |  | 10
495 |  | 0 | 0 |  | 149 |  | 1168 | 615 | 67 |  | 10
465 |  | 30 | 0 |  | 149 |  | 1168 | 615 | 80 |  | 10
450 |  | 45 | 0 |  | 149 |  | 1168 | 615 | 84 |  | 10
786 |  | 78.6 | 0 |  | 236 |  | 0 | 1286 | 85 |  | 10
572 |  | 0 | 0 |  | 286 |  | 0 | 1345 | 59 |  | 10
500 |  | 0 | 0 |  | 145 |  | 1075 | 725 | 69 |  | 10
400 |  | 0 | 0 |  | 145 |  | 1075 | 695 | 86 |  | 10
450 |  | 50 | 0 |  | 145 |  | 1075 | 710 | 82 |  | 10
325 |  | 0 | 0 |  | 202 |  | 1049 | 740 | 39 |  | 10
350 |  | 0 | 0 |  | 194 |  | 1049 | 740 | 39 |  | 10
400 |  | 0 | 0 |  | 177 |  | 1049 | 740 | 45 |  | 10
450 |  | 0 | 0 |  | 160 |  | 1049 | 740 | 54 |  | 10
500 |  | 0 | 0 |  | 143 |  | 1049 | 740 | 72 |  | 10
390 |  | 0 | 0 |  | 195 |  | 917 | 768 | 35 |  | 10
273 |  | 0 | 0 |  | 195 |  | 1133 | 626 | 39 |  | 10
234 |  | 0 | 0 |  | 195 |  | 1133 | 626 | 36 |  | 10
500 |  | 0 | 0 |  | 150 |  | 927 | 758 | 85 |  | 10
475 |  | 120 | 0 |  | 150 |  | 1066 | 710 | 96 |  | 10
450 |  | 237 | 0 |  | 150 |  | 1151 | 620 | 108 |  | 10
400 |  | 0 | 0 |  | 150 |  | 1147 | 615 | 82 |  | 10
350 |  | 0 | 0 |  | 150 |  | 1143 | 615 | 80 |  | 10
300 |  | 0 | 0 |  | 150 |  | 1143 | 615 | 76 |  | 10
350 |  | 226 | 0 |  | 150 |  | 1143 | 615 | 105 |  | 10
308 |  | 0 | 0 |  | 194 |  | 1442 | 334 | 20 |  | 10
394 |  | 0 | 0 |  | 194 |  | 1382 | 320 | 35 |  | 10
350 |  | 0 | 0 |  | 167 |  | 1118 | 722 | 52 |  | 10
350 |  | 0 | 0 |  | 167 |  | 1118 | 650 | 52 |  | 10
350 |  | 0 | 0 |  | 167 |  | 1118 | 578 | 52 |  | 10
350 |  | 0 | 0 |  | 167 |  | 1118 | 505 | 52 |  | 10
350 |  | 0 | 0 |  | 167 |  | 1118 | 433 | 52 |  | 10
350 |  | 0 | 0 |  | 167 |  | 1118 | 361 | 52 |  | 10
336 |  | 0 | 0 |  | 185 |  | 956 | 797 | 31 |  | 10
475 |  | 25 | 0 |  | 165 |  | 950 | 792 | 72 |  | 10
596 |  | 133 | 0 |  | 160 |  | 740 | 617 | 112 |  | 10
660 |  | 240 | 0 |  | 150 |  | 736 | 389 | 173 |  | 10
764 |  | 85 | 0 |  | 170 |  | 751 | 555 | 120 |  | 10
764 |  | 85 | 0 |  | 170 |  | 750 | 555 | 120 |  | 10
562 |  | 0 | 0 |  | 225 |  | 922.8 | 668.85 | 42 |  | 10
450 |  | 60 | 0 |  | 116 |  | 798 | 1077 | 125 |  | 10
500 |  | 45 | 0 |  | 170 |  | 909 | 814 | 93 |  | 10
400 |  | 0 | 0 |  | 165 |  | 0 | 200 | 0 |  | 10
400 |  | 0 | 0 |  | 132 |  | 0 | 400 | 0 |  | 10
450 |  | 22 | 0 |  | 160 |  | 960 | 840 | 88 |  | 10
681.2 |  | 170.3 | 0 |  | 190.8 |  | 340.6 | 895.7 | 141 |  | 10
652.3 |  | 163.1 | 0 |  | 182.6 |  | 0 | 901 | 87 |  | 10
581.2 |  | 145.3 | 0 |  | 159.7 |  | 290.6 | 766.7 | 84 |  | 10
810 |  | 90 | 0 |  | 162 |  | 882 | 588 | 116 |  | 10
821 |  | 91 | 0 |  | 137 |  | 890 | 593 | 136 |  | 10
500 |  | 0 | 0 |  | 200 |  | 945 | 743 | 90 |  | 10
500 |  | 120 | 0 |  | 200 |  | 0 | 1677 | 41 |  | 10
500 |  | 120 | 0 |  | 200 |  | 945 | 743 | 90 |  | 10
500 |  | 120 | 0 |  | 200 |  | 952 | 743 | 79 |  | 10
500 |  | 100 | 0 |  | 80 |  | 1080 | 707 | 169 |  | 10
400 |  | 0 | 0 |  | 144 |  | 1206 | 679 | 67 |  | 10
426 |  | 0 | 0 |  | 170 |  | 896 | 852 | 54 |  | 10
420 |  | 0 | 0 |  | 168 |  | 910 | 847 | 45 |  | 10
405 |  | 0 | 0 |  | 182 |  | 896 | 871 | 55 |  | 10
380 |  | 0 | 0 |  | 171 |  | 910 | 880 | 58 |  | 10
420 |  | 0 | 0 |  | 168 |  | 910 | 947 | 62 |  | 10
308 |  | 0 | 0 |  | 192 |  | 896 | 1051 | 39 |  | 10
1099 |  | 120 | 0 |  | 243.8 |  | 0 | 1073 | 110 |  | 10
1110 |  | 121 | 0 |  | 221.58 |  | 0 | 1983 | 130 |  | 10
1088 |  | 119 | 0 |  | 265.54 |  | 0 | 1062 | 130 |  | 10
1099 |  | 120 | 0 |  | 243.8 |  | 0 | 1973 | 118 |  | 10
966 |  | 216 | 0 |  | 180 |  | 0 | 918 | 150 |  | 10